## T2 Textured Surface, S-Pol
T2 Surface Angle of Incidence Dependence, S-Polarization
|  | Wavelength (nm) | Reflectance (%)
|  |  | 8° | 30° | 45° | 55°
|  | 600 | 0.01214 | 0.01347 | 0.18136 | 0.37174
|  | 605 | 0.05016 | 0.09973 | 0.18365 | 0.3742
|  | 610 | 0.0163 | 0.06127 | 0.2013 | 0.40875
|  | 615 | 0.00433 | 0.08266 | 0.20348 | 0.39898
Product Raw Data |  | 620 | 0.05243 | 0.08889 | 0.18423 | 0.40197
Ø1" Textured Broadband Antireflective Window, Infrasil, AR Range: 1000 - 1700 nm, t = 1.0 mm |  | 625 | 0.02649 | 0.05009 | 0.14331 | 0.41924
|  | 630 | 0.01816 | 0.04655 | 0.13203 | 0.34918
|  | 635 | 0.04389 | 0.07132 | 0.16654 | 0.37887
Item # | WGN1010T2 | 640 | 0.00606 | 0.04513 | 0.14781 | 0.40202
DISCLAIMER: The data presented here are typical. Slight variations in performance data will occur from lot to lot. Please contact Technical Support with any questions regarding the use or reliability of this data. |  | 645 | 0.05467 | 0.03806 | 0.18623 | 0.37988
|  | 650 | 0.05606 | 0.11285 | 0.20201 | 0.37133
|  | 655 | 0.04388 | 0.09719 | 0.19485 | 0.37694
|  | 660 | 0.02278 | 0.05955 | 0.15414 | 0.3839
|  | 665 | 0.02424 | 0.07636 | 0.17007 | 0.37978
|  | 670 | 0.03447 | 0.00338 | 0.14158 | 0.32537
This data may be used in publications. However, please cite Thorlabs as the source. |  | 675 | 0.04198 | 0.08701 | 0.1648 | 0.40967
|  | 680 | 0.04636 | 0.08822 | 0.17813 | 0.45087
|  | 685 | 0.03695 | 0.01528 | 0.13747 | 0.37455
Additional Information: |  | 690 | 0.01022 | 0.02178 | 0.14131 | 0.37913
|  | 695 | 0.01926 | 0.07182 | 0.14199 | 0.39163
|  | 700 | 0.02286 | 0.10955 | 0.15899 | 0.4309
|  | 705 | 0.03162 | 0.06217 | 0.14407 | 0.39131
|  | 710 | 0.081 | 0.1107 | 0.29419 | 0.39051
|  | 715 | 0.07443 | 0.14998 | 0.19781 | 0.39317
|  | 720 | 0.02152 | 0.07511 | 0.16974 | 0.42164
|  | 725 | 0.04931 | 0.08694 | 0.16237 | 0.41903
|  | 730 | 0.04359 | 0.07675 | 0.16089 | 0.42551
|  | 735 | 0.04306 | 0.05648 | 0.16725 | 0.4151
|  | 740 | 0.04926 | 0.08415 | 0.17776 | 0.43032
|  | 745 | 0.03815 | 0.07436 | 0.16897 | 0.43444
|  | 750 | 0.05366 | 0.08882 | 0.17377 | 0.45106
|  | 755 | 0.05981 | 0.09329 | 0.17499 | 0.44979
|  | 760 | 0.04661 | 0.08334 | 0.18267 | 0.45072
|  | 765 | 0.0409 | 0.07149 | 0.16183 | 0.43782
|  | 770 | 0.04776 | 0.08059 | 0.16443 | 0.44393
|  | 775 | 0.04796 | 0.0749 | 0.17833 | 0.45525
|  | 780 | 0.04903 | 0.07674 | 0.171 | 0.45077
|  | 785 | 0.04661 | 0.0747 | 0.18374 | 0.44692
|  | 790 | 0.04253 | 0.06491 | 0.1634 | 0.44171
|  | 795 | 0.04002 | 0.07229 | 0.16043 | 0.45667
|  | 800 | 0.05222 | 0.08428 | 0.16784 | 0.45801
|  | 805 | 0.04001 | 0.06685 | 0.16645 | 0.4503
|  | 810 | 0.04486 | 0.07125 | 0.16417 | 0.45447
|  | 815 | 0.04307 | 0.07392 | 0.1628 | 0.45401
|  | 820 | 0.0412 | 0.07223 | 0.16417 | 0.46178
|  | 825 | 0.04333 | 0.08049 | 0.17445 | 0.45806
|  | 830 | 0.03912 | 0.07295 | 0.17207 | 0.4637
|  | 835 | 0.03792 | 0.07453 | 0.16958 | 0.46839
|  | 840 | 0.04162 | 0.0733 | 0.17502 | 0.47037
|  | 845 | 0.04652 | 0.07635 | 0.16765 | 0.4749
|  | 850 | 0.04269 | 0.07224 | 0.17059 | 0.47201
|  | 855 | 0.04202 | 0.07142 | 0.17097 | 0.46793
|  | 860 | 0.04704 | 0.08394 | 0.17625 | 0.47651
|  | 865 | 0.04427 | 0.07967 | 0.16984 | 0.4769
|  | 870 | 0.0428 | 0.07872 | 0.17376 | 0.47662
|  | 875 | 0.04357 | 0.07821 | 0.17302 | 0.47606
|  | 880 | 0.0474 | 0.07903 | 0.17521 | 0.4778
|  | 885 | 0.04616 | 0.08028 | 0.17517 | 0.47675
|  | 890 | 0.04689 | 0.08017 | 0.17318 | 0.48257
|  | 895 | 0.04708 | 0.08068 | 0.17131 | 0.48167
|  | 900 | 0.04644 | 0.081 | 0.17099 | 0.48127
|  | 905 | 0.04785 | 0.0805 | 0.17134 | 0.48171
|  | 910 | 0.04861 | 0.08259 | 0.17147 | 0.4828
|  | 915 | 0.04836 | 0.08356 | 0.16957 | 0.48529
|  | 920 | 0.04877 | 0.08209 | 0.16918 | 0.48513
|  | 925 | 0.04931 | 0.08224 | 0.16717 | 0.48599
|  | 930 | 0.05085 | 0.0827 | 0.16741 | 0.48855
|  | 935 | 0.0497 | 0.08261 | 0.16599 | 0.48782
|  | 940 | 0.05032 | 0.08312 | 0.16452 | 0.48947
|  | 945 | 0.05051 | 0.08242 | 0.16276 | 0.48963
|  | 950 | 0.05146 | 0.0831 | 0.16219 | 0.49055
|  | 955 | 0.05156 | 0.08365 | 0.16068 | 0.49302
|  | 960 | 0.0518 | 0.08268 | 0.15872 | 0.49455
|  | 965 | 0.05261 | 0.08353 | 0.15794 | 0.49659
|  | 970 | 0.05305 | 0.08286 | 0.15658 | 0.49828
|  | 975 | 0.05382 | 0.08292 | 0.15528 | 0.50058
|  | 980 | 0.05309 | 0.08164 | 0.15309 | 0.50248
|  | 985 | 0.05346 | 0.08125 | 0.15161 | 0.50503
|  | 990 | 0.0544 | 0.08202 | 0.15049 | 0.50795
|  | 995 | 0.05472 | 0.08153 | 0.14886 | 0.51071
|  | 1000 | 0.05432 | 0.0805 | 0.14694 | 0.51376
|  | 1005 | 0.0549 | 0.08034 | 0.14575 | 0.51688
|  | 1010 | 0.05573 | 0.0799 | 0.14446 | 0.52096
|  | 1015 | 0.05536 | 0.07871 | 0.14188 | 0.52422
|  | 1020 | 0.05658 | 0.07909 | 0.14157 | 0.52967
|  | 1025 | 0.05652 | 0.07859 | 0.13962 | 0.53395
|  | 1030 | 0.05638 | 0.07746 | 0.13794 | 0.53793
|  | 1035 | 0.05626 | 0.07657 | 0.13582 | 0.54336
|  | 1040 | 0.05628 | 0.07546 | 0.13486 | 0.54738
|  | 1045 | 0.05729 | 0.07499 | 0.13364 | 0.55415
|  | 1050 | 0.05689 | 0.07378 | 0.13252 | 0.55955
|  | 1055 | 0.0574 | 0.07405 | 0.13153 | 0.56664
|  | 1060 | 0.05729 | 0.07203 | 0.13019 | 0.57137
|  | 1065 | 0.05612 | 0.07021 | 0.1269 | 0.57908
|  | 1070 | 0.05757 | 0.07107 | 0.12878 | 0.58676
|  | 1075 | 0.05573 | 0.06851 | 0.12664 | 0.59287
|  | 1080 | 0.05948 | 0.06787 | 0.12644 | 0.6018
|  | 1085 | 0.05556 | 0.06611 | 0.12539 | 0.61049
|  | 1090 | 0.05801 | 0.06355 | 0.12458 | 0.6213
|  | 1095 | 0.05344 | 0.06253 | 0.12147 | 0.62709
|  | 1100 | 0.06042 | 0.06301 | 0.12379 | 0.63472
|  | 1105 | 0.05781 | 0.05965 | 0.12423 | 0.64647
|  | 1110 | 0.05826 | 0.06229 | 0.12475 | 0.65863
|  | 1115 | 0.04752 | 0.05638 | 0.11664 | 0.66475
|  | 1120 | 0.05103 | 0.0541 | 0.11505 | 0.6641
|  | 1125 | 0.05137 | 0.05374 | 0.11237 | 0.67875
|  | 1130 | 0.05209 | 0.05194 | 0.11696 | 0.68804
|  | 1135 | 0.05077 | 0.04904 | 0.1144 | 0.70291
|  | 1140 | 0.05062 | 0.04648 | 0.11688 | 0.71316
|  | 1145 | 0.05086 | 0.04821 | 0.12276 | 0.73118
|  | 1150 | 0.04513 | 0.04608 | 0.11899 | 0.74043
|  | 1155 | 0.05093 | 0.04339 | 0.1227 | 0.7571
|  | 1160 | 0.04667 | 0.04674 | 0.11973 | 0.7741
|  | 1165 | 0.04677 | 0.04129 | 0.12449 | 0.7871
|  | 1170 | 0.04423 | 0.041 | 0.12701 | 0.80314
|  | 1175 | 0.04215 | 0.03889 | 0.1251 | 0.81645
|  | 1180 | 0.04621 | 0.03755 | 0.12825 | 0.83805
|  | 1185 | 0.04126 | 0.03221 | 0.12866 | 0.84964
|  | 1190 | 0.03956 | 0.03573 | 0.13562 | 0.87023
|  | 1195 | 0.03706 | 0.03124 | 0.13325 | 0.88205
|  | 1200 | 0.04266 | 0.03342 | 0.14131 | 0.90784
|  | 1205 | 0.03799 | 0.02494 | 0.13768 | 0.92273
|  | 1210 | 0.03965 | 0.02858 | 0.14485 | 0.94483
|  | 1215 | 0.03987 | 0.02722 | 0.1499 | 0.96311
|  | 1220 | 0.03421 | 0.02153 | 0.14762 | 0.98325
|  | 1225 | 0.03589 | 0.024 | 0.15966 | 1.00715
|  | 1230 | 0.03077 | 0.02218 | 0.1587 | 1.02272
|  | 1235 | 0.03716 | 0.02791 | 0.1653 | 1.05084
|  | 1240 | 0.03465 | 0.02237 | 0.17249 | 1.07179
|  | 1245 | 0.03203 | 0.01848 | 0.17727 | 1.08884
|  | 1250 | 0.03138 | 0.0188 | 0.17515 | 1.11409
|  | 1255 | 0.02986 | 0.01912 | 0.18584 | 1.13834
|  | 1260 | 0.02756 | 0.01564 | 0.19289 | 1.15837
|  | 1265 | 0.02783 | 0.01657 | 0.19721 | 1.1878
|  | 1270 | 0.02333 | 0.0153 | 0.19973 | 1.20955
|  | 1275 | 0.02409 | 0.01464 | 0.20691 | 1.23365
|  | 1280 | 0.02833 | 0.02012 | 0.21987 | 1.26203
|  | 1285 | 0.02405 | 0.01458 | 0.22045 | 1.29025
|  | 1290 | 0.02179 | 0.01731 | 0.23021 | 1.31375
|  | 1295 | 0.02278 | 0.01951 | 0.2374 | 1.34267
|  | 1300 | 0.01935 | 0.0147 | 0.24548 | 1.36695
|  | 1305 | 0.0209 | 0.01653 | 0.25084 | 1.39858
|  | 1310 | 0.01678 | 0.01468 | 0.2578 | 1.42232
|  | 1315 | 0.02001 | 0.0179 | 0.27043 | 1.45429
|  | 1320 | 0.01622 | 0.01798 | 0.27925 | 1.47679
|  | 1325 | 0.0163 | 0.01644 | 0.28225 | 1.50968
|  | 1330 | 0.01426 | 0.02244 | 0.29633 | 1.54057
|  | 1335 | 0.01134 | 0.01572 | 0.3025 | 1.56854
|  | 1340 | 0.0092 | 0.01519 | 0.31116 | 1.59156
|  | 1345 | 0.00918 | 0.01825 | 0.32483 | 1.63148
|  | 1350 | 0.00961 | 0.01738 | 0.33696 | 1.66135
|  | 1355 | 0.01356 | 0.02254 | 0.34797 | 1.6905
|  | 1360 | 0.01153 | 0.02041 | 0.35591 | 1.72289
|  | 1365 | 0.01032 | 0.02035 | 0.36897 | 1.75068
|  | 1370 | 0.01091 | 0.0213 | 0.37903 | 1.78576
|  | 1375 | 0.00883 | 0.0251 | 0.39138 | 1.81913
|  | 1380 | 0.00808 | 0.02827 | 0.40343 | 1.85232
|  | 1385 | 0.00992 | 0.02957 | 0.41485 | 1.88906
|  | 1390 | 0.0087 | 0.03347 | 0.42665 | 1.92165
|  | 1395 | 0.0056 | 0.03119 | 0.43975 | 1.96013
|  | 1400 | 0.00616 | 0.02906 | 0.45079 | 1.98851
|  | 1405 | 0.000281328 | 0.03666 | 0.46144 | 2.01931
|  | 1410 | 0.00657 | 0.03643 | 0.47915 | 2.05545
|  | 1415 | 0.00073802 | 0.03687 | 0.49431 | 2.09226
|  | 1420 | 4.28502e-05 | 0.04128 | 0.50183 | 2.1244
|  | 1425 | 0.00070821 | 0.04682 | 0.5204 | 2.16196
|  | 1430 | 0.000594617 | 0.05405 | 0.53919 | 2.20562
|  | 1435 | 0.00594 | 0.04892 | 0.54698 | 2.23661
|  | 1440 | 0.00608 | 0.05028 | 0.56211 | 2.27781
|  | 1445 | 0.00924 | 0.06537 | 0.5823 | 2.32082
|  | 1450 | 0.00947 | 0.06484 | 0.59941 | 2.35138
|  | 1455 | 0.00249 | 0.06463 | 0.60868 | 2.38315
|  | 1460 | 0.00247 | 0.06483 | 0.62702 | 2.42282
|  | 1465 | 0.00263 | 0.06879 | 0.64551 | 2.46058
|  | 1470 | 0.00198 | 0.07409 | 0.65826 | 2.49381
|  | 1475 | 0.00678 | 0.07916 | 0.67448 | 2.54026
|  | 1480 | 0.000896936 | 0.07986 | 0.68934 | 2.5808
|  | 1485 | 0.00382 | 0.08456 | 0.71167 | 2.6154
|  | 1490 | 0.01013 | 0.09352 | 0.7291 | 2.65311
|  | 1495 | 0.00283 | 0.09222 | 0.74435 | 2.69121
|  | 1500 | 0.00655 | 0.10283 | 0.77012 | 2.73178
|  | 1505 | 0.0039 | 0.1044 | 0.77613 | 2.77043
|  | 1510 | 0.00836 | 0.10207 | 0.79536 | 2.80949
|  | 1515 | 0.01173 | 0.11751 | 0.81643 | 2.85542
|  | 1520 | 0.01174 | 0.12002 | 0.84195 | 2.88956
|  | 1525 | 0.01258 | 0.12372 | 0.85341 | 2.93726
|  | 1530 | 0.01055 | 0.13049 | 0.86928 | 2.96748
|  | 1535 | 0.0167 | 0.13477 | 0.89109 | 3.01288
|  | 1540 | 0.0132 | 0.14144 | 0.91021 | 3.05405
|  | 1545 | 0.01735 | 0.14966 | 0.92841 | 3.09999
|  | 1550 | 0.01439 | 0.14727 | 0.94327 | 3.13742
|  | 1555 | 0.0144 | 0.15277 | 0.96177 | 3.17117
|  | 1560 | 0.02407 | 0.16894 | 0.99104 | 3.21802
|  | 1565 | 0.01973 | 0.16448 | 1.00161 | 3.25984
|  | 1570 | 0.01824 | 0.17193 | 1.02539 | 3.30273
|  | 1575 | 0.02405 | 0.18038 | 1.04634 | 3.34223
|  | 1580 | 0.02664 | 0.191 | 1.06904 | 3.39244
|  | 1585 | 0.0282 | 0.19233 | 1.08638 | 3.4209
|  | 1590 | 0.0326 | 0.19759 | 1.11107 | 3.46787
|  | 1595 | 0.02982 | 0.20338 | 1.12487 | 3.50946
|  | 1600 | 0.03191 | 0.21469 | 1.15033 | 3.55433
|  | 1605 | 0.03795 | 0.22549 | 1.17307 | 3.6013
|  | 1610 | 0.03815 | 0.23069 | 1.18974 | 3.63321
|  | 1615 | 0.04092 | 0.23885 | 1.21419 | 3.68268
|  | 1620 | 0.03994 | 0.24297 | 1.23559 | 3.72613
|  | 1625 | 0.04037 | 0.25155 | 1.25376 | 3.77158
|  | 1630 | 0.04958 | 0.26498 | 1.28683 | 3.81311
|  | 1635 | 0.04941 | 0.26513 | 1.30088 | 3.8569
|  | 1640 | 0.05916 | 0.27474 | 1.32452 | 3.90195
|  | 1645 | 0.05983 | 0.28761 | 1.34913 | 3.94123
|  | 1650 | 0.05931 | 0.29335 | 1.3706 | 3.98799
|  | 1655 | 0.06763 | 0.30109 | 1.39053 | 4.0276
|  | 1660 | 0.06595 | 0.31127 | 1.41653 | 4.0779
|  | 1665 | 0.06344 | 0.32224 | 1.43496 | 4.11511
|  | 1670 | 0.06829 | 0.32646 | 1.4538 | 4.1592
|  | 1675 | 0.07594 | 0.33249 | 1.48393 | 4.20784
|  | 1680 | 0.08062 | 0.3465 | 1.50381 | 4.25213
|  | 1685 | 0.08501 | 0.35258 | 1.52891 | 4.29127
|  | 1690 | 0.0849 | 0.36185 | 1.55975 | 4.33863
|  | 1695 | 0.08295 | 0.372 | 1.57476 | 4.38067
|  | 1700 | 0.09802 | 0.38831 | 1.60093 | 4.42916
|  | 1705 | 0.09445 | 0.38512 | 1.61875 | 4.46588
|  | 1710 | 0.10447 | 0.39963 | 1.6477 | 4.51697
|  | 1715 | 0.10239 | 0.40692 | 1.67264 | 4.55913
|  | 1720 | 0.10869 | 0.41615 | 1.69509 | 4.60367
|  | 1725 | 0.10802 | 0.4307 | 1.71745 | 4.64366
|  | 1730 | 0.11813 | 0.44131 | 1.7464 | 4.69521
|  | 1735 | 0.11834 | 0.45154 | 1.76754 | 4.73944
|  | 1740 | 0.12245 | 0.45979 | 1.79335 | 4.77844
|  | 1745 | 0.13614 | 0.46711 | 1.81719 | 4.82325
|  | 1750 | 0.13503 | 0.48694 | 1.85115 | 4.87486
|  | 1755 | 0.14306 | 0.48788 | 1.87091 | 4.91785
|  | 1760 | 0.13919 | 0.49732 | 1.88964 | 4.95658
|  | 1765 | 0.14828 | 0.51181 | 1.91379 | 4.99853
|  | 1770 | 0.15635 | 0.52849 | 1.94861 | 5.05184
|  | 1775 | 0.15633 | 0.53005 | 1.96564 | 5.08775
|  | 1780 | 0.15986 | 0.54582 | 1.99068 | 5.13406
|  | 1785 | 0.16907 | 0.55865 | 2.02002 | 5.17841
|  | 1790 | 0.16916 | 0.56358 | 2.04447 | 5.22658
|  | 1795 | 0.17925 | 0.57707 | 2.07337 | 5.27014
|  | 1800 | 0.1745 | 0.58589 | 2.09029 | 5.3039
|  | 1805 | 0.18823 | 0.59722 | 2.1233 | 5.35511
|  | 1810 | 0.19254 | 0.61006 | 2.14234 | 5.39635
|  | 1815 | 0.19427 | 0.62 | 2.16931 | 5.44327
|  | 1820 | 0.19687 | 0.63175 | 2.19617 | 5.48959
|  | 1825 | 0.20606 | 0.64359 | 2.222 | 5.53376
|  | 1830 | 0.21659 | 0.66247 | 2.24936 | 5.58071
|  | 1835 | 0.22682 | 0.67924 | 2.27953 | 5.62925
|  | 1840 | 0.22467 | 0.68889 | 2.30417 | 5.67327
|  | 1845 | 0.23238 | 0.6927 | 2.32769 | 5.71438
|  | 1850 | 0.23692 | 0.70691 | 2.35673 | 5.75797
|  | 1855 | 0.24397 | 0.71488 | 2.37778 | 5.79702
|  | 1860 | 0.24561 | 0.732 | 2.40315 | 5.84164
|  | 1865 | 0.24969 | 0.74028 | 2.42583 | 5.88195
|  | 1870 | 0.2624 | 0.75821 | 2.45955 | 5.93317
|  | 1875 | 0.26303 | 0.76488 | 2.48214 | 5.96802
|  | 1880 | 0.26885 | 0.77895 | 2.50477 | 6.0139
|  | 1885 | 0.27969 | 0.78815 | 2.53312 | 6.0576
|  | 1890 | 0.28734 | 0.80577 | 2.56092 | 6.10562
|  | 1895 | 0.28966 | 0.82101 | 2.58445 | 6.14162
|  | 1900 | 0.29011 | 0.82833 | 2.61151 | 6.18696
|  | 1905 | 0.30871 | 0.84624 | 2.63897 | 6.23318
|  | 1910 | 0.31631 | 0.86269 | 2.66749 | 6.27202
|  | 1915 | 0.31445 | 0.86991 | 2.68774 | 6.30958
|  | 1920 | 0.32496 | 0.88663 | 2.71603 | 6.35275
|  | 1925 | 0.32772 | 0.89742 | 2.74606 | 6.39531
|  | 1930 | 0.33224 | 0.90284 | 2.76265 | 6.43628
|  | 1935 | 0.34181 | 0.92253 | 2.79276 | 6.4798
|  | 1940 | 0.34685 | 0.93621 | 2.82022 | 6.52284
|  | 1945 | 0.35038 | 0.95101 | 2.84133 | 6.56597
|  | 1950 | 0.35879 | 0.96313 | 2.87265 | 6.59592
|  | 1955 | 0.37063 | 0.97522 | 2.89359 | 6.64955
|  | 1960 | 0.37685 | 0.99444 | 2.92884 | 6.69824
|  | 1965 | 0.38238 | 0.99854 | 2.95055 | 6.73351
|  | 1970 | 0.38859 | 1.01145 | 2.97727 | 6.77498
|  | 1975 | 0.39868 | 1.03157 | 3.00318 | 6.82784
|  | 1980 | 0.40637 | 1.04181 | 3.03229 | 6.86203
|  | 1985 | 0.41963 | 1.06343 | 3.0627 | 6.90408
|  | 1990 | 0.4244 | 1.07229 | 3.08218 | 6.9469
|  | 1995 | 0.42817 | 1.08012 | 3.1083 | 6.98491
|  | 2000 | 0.43052 | 1.09886 | 3.1352 | 7.02724
|  | 2005 | 0.44484 | 1.1121 | 3.16102 | 7.06359
|  | 2010 | 0.44855 | 1.12875 | 3.18549 | 7.10657
|  | 2015 | 0.45478 | 1.14322 | 3.21503 | 7.14928
|  | 2020 | 0.45722 | 1.1517 | 3.23839 | 7.19217
|  | 2025 | 0.4732 | 1.17107 | 3.26867 | 7.2336
|  | 2030 | 0.47787 | 1.17866 | 3.28589 | 7.27113
|  | 2035 | 0.49141 | 1.19862 | 3.31674 | 7.31302
|  | 2040 | 0.49695 | 1.21056 | 3.34633 | 7.35422
|  | 2045 | 0.50131 | 1.22533 | 3.36494 | 7.39321
|  | 2050 | 0.50579 | 1.23919 | 3.39223 | 7.43364
|  | 2055 | 0.51816 | 1.2516 | 3.42348 | 7.47443
|  | 2060 | 0.52968 | 1.26643 | 3.44786 | 7.51152
|  | 2065 | 0.53212 | 1.27491 | 3.47273 | 7.55538
|  | 2070 | 0.53809 | 1.28944 | 3.502 | 7.59045
|  | 2075 | 0.55127 | 1.30544 | 3.5233 | 7.63303
|  | 2080 | 0.5507 | 1.31356 | 3.54504 | 7.67027
|  | 2085 | 0.56505 | 1.33752 | 3.57074 | 7.70716
|  | 2090 | 0.5751 | 1.35104 | 3.60647 | 7.75443
|  | 2095 | 0.58301 | 1.36608 | 3.62917 | 7.79269
|  | 2100 | 0.59155 | 1.37457 | 3.65433 | 7.82629
|  | 2105 | 0.59696 | 1.38953 | 3.68189 | 7.86895
|  | 2110 | 0.60536 | 1.4081 | 3.709 | 7.91274
|  | 2115 | 0.6066 | 1.41363 | 3.72848 | 7.94441
|  | 2120 | 0.62358 | 1.43346 | 3.7645 | 7.98574
|  | 2125 | 0.63147 | 1.45003 | 3.77845 | 8.01965
|  | 2130 | 0.64037 | 1.46487 | 3.81173 | 8.06284
|  | 2135 | 0.6478 | 1.4786 | 3.83621 | 8.1045
|  | 2140 | 0.65597 | 1.49114 | 3.85978 | 8.13772
|  | 2145 | 0.66572 | 1.50965 | 3.8864 | 8.17857
|  | 2150 | 0.66991 | 1.51577 | 3.90249 | 8.20756
|  | 2155 | 0.68407 | 1.53284 | 3.9337 | 8.25842
|  | 2160 | 0.68937 | 1.55009 | 3.96595 | 8.29865
|  | 2165 | 0.70506 | 1.56066 | 3.99102 | 8.33062
|  | 2170 | 0.70278 | 1.57892 | 4.01042 | 8.36821
|  | 2175 | 0.71175 | 1.58924 | 4.03777 | 8.40617
|  | 2180 | 0.72601 | 1.60413 | 4.06154 | 8.44563
|  | 2185 | 0.73058 | 1.61151 | 4.07838 | 8.47506
|  | 2190 | 0.74594 | 1.64426 | 4.11122 | 8.52238
|  | 2195 | 0.74176 | 1.64576 | 4.1309 | 8.54487
|  | 2200 | 0.75364 | 1.66656 | 4.17199 | 8.5892
|  | 2205 | 0.75723 | 1.68164 | 4.18321 | 8.62154
|  | 2210 | 0.77616 | 1.6919 | 4.21036 | 8.64158
|  | 2215 | 0.7947 | 1.70743 | 4.24583 | 8.68734
|  | 2220 | 0.80012 | 1.72285 | 4.26557 | 8.72511
|  | 2225 | 0.80979 | 1.73285 | 4.28894 | 8.76195
|  | 2230 | 0.81029 | 1.74418 | 4.31285 | 8.79663
|  | 2235 | 0.81727 | 1.7631 | 4.33383 | 8.8336
|  | 2240 | 0.82583 | 1.77827 | 4.35413 | 8.86013
|  | 2245 | 0.83727 | 1.78889 | 4.37494 | 8.89684
|  | 2250 | 0.84828 | 1.80267 | 4.40344 | 8.93075
|  | 2255 | 0.85552 | 1.81623 | 4.42013 | 8.96111
|  | 2260 | 0.85771 | 1.83085 | 4.44227 | 8.99696
|  | 2265 | 0.8693 | 1.8399 | 4.46921 | 9.02907
|  | 2270 | 0.88692 | 1.86636 | 4.49923 | 9.06629
|  | 2275 | 0.88519 | 1.87225 | 4.51421 | 9.09598
|  | 2280 | 0.89678 | 1.88063 | 4.54682 | 9.14166
|  | 2285 | 0.90879 | 1.9062 | 4.57984 | 9.17971
|  | 2290 | 0.92064 | 1.92213 | 4.61 | 9.23029
|  | 2295 | 0.91612 | 1.94586 | 4.63403 | 9.26216
|  | 2300 | 0.94156 | 1.95189 | 4.66466 | 9.3063
|  | 2305 | 0.95287 | 1.95926 | 4.68913 | 9.35641
|  | 2310 | 0.96497 | 1.97237 | 4.72052 | 9.38217
|  | 2315 | 0.95886 | 1.97893 | 4.73097 | 9.41108
|  | 2320 | 0.97023 | 1.99948 | 4.77424 | 9.46795
|  | 2325 | 0.99848 | 2.02815 | 4.8055 | 9.49764
|  | 2330 | 0.99036 | 2.03947 | 4.81524 | 9.52343
|  | 2335 | 0.98395 | 2.03279 | 4.82946 | 9.54749
|  | 2340 | 1.01571 | 2.05975 | 4.86438 | 9.59335
|  | 2345 | 0.99639 | 2.0535 | 4.87401 | 9.59031
|  | 2350 | 1.02326 | 2.07776 | 4.90245 | 9.63536
|  | 2355 | 1.03188 | 2.09604 | 4.92274 | 9.67649
|  | 2360 | 1.05666 | 2.10927 | 4.94409 | 9.6849
|  | 2365 | 1.05736 | 2.12705 | 4.96443 | 9.7324
|  | 2370 | 1.05603 | 2.11438 | 4.97537 | 9.75599
|  | 2375 | 1.0382 | 2.13876 | 5.00511 | 9.79109
|  | 2380 | 1.06791 | 2.14843 | 5.05467 | 9.82175
|  | 2385 | 1.09119 | 2.17278 | 5.04491 | 9.83144
|  | 2390 | 1.09697 | 2.19319 | 5.08387 | 9.86213
|  | 2395 | 1.12185 | 2.21064 | 5.09688 | 9.89384
|  | 2400 | 1.11596 | 2.2297 | 5.10525 | 9.94837
|  | 2405 | 1.1309 | 2.23763 | 5.14405 | 9.95942
|  | 2410 | 1.15376 | 2.23613 | 5.16572 | 9.99211
|  | 2415 | 1.1131 | 2.23248 | 5.15601 | 9.98926
|  | 2420 | 1.13906 | 2.26386 | 5.19656 | 10.04292
|  | 2425 | 1.15806 | 2.27239 | 5.21739 | 10.08366
|  | 2430 | 1.1726 | 2.28964 | 5.23187 | 10.0949
|  | 2435 | 1.18768 | 2.31819 | 5.26464 | 10.14101
|  | 2440 | 1.19431 | 2.3283 | 5.27345 | 10.16747
|  | 2445 | 1.19386 | 2.32913 | 5.29748 | 10.17283
|  | 2450 | 1.19609 | 2.3481 | 5.30624 | 10.21027
|  | 2455 | 1.21758 | 2.37605 | 5.34003 | 10.24658
|  | 2460 | 1.21538 | 2.35968 | 5.34924 | 10.2519
|  | 2465 | 1.237 | 2.38246 | 5.38066 | 10.28952
|  | 2470 | 1.24306 | 2.39796 | 5.40608 | 10.32213
|  | 2475 | 1.25486 | 2.43396 | 5.43879 | 10.37407
|  | 2480 | 1.25219 | 2.44825 | 5.44796 | 10.38473
|  | 2485 | 1.26862 | 2.46373 | 5.48559 | 10.41055
|  | 2490 | 1.26471 | 2.44895 | 5.47922 | 10.42608
|  | 2495 | 1.27392 | 2.47427 | 5.49266 | 10.45087
|  | 2500 | 1.28816 | 2.48858 | 5.53931 | 10.49751

## T2 Textured Surface, P-Pol
T2 Surface Angle of Incidence Dependence, P-Polarization
|  | Wavelength (nm) | Reflectance (%)
|  |  | 8° | 30° | 45° | 55°
|  | 600 | 0.02364 | 0.01159 | 0.004 | 0.13795
|  | 605 | 0.03307 | 0.01911 | 0.00456 | 0.14028
|  | 610 | 0.03031 | 0.01075 | 0.00271 | 0.14077
|  | 615 | 0.03423 | 0.00837 | 0.00646 | 0.14846
Product Raw Data |  | 620 | 0.03398 | 0.01767 | 0.01124 | 0.14375
Ø1" Textured Broadband Antireflective Window, Infrasil, AR Range: 1000 - 1700 nm, t = 1.0 mm |  | 625 | 0.03585 | 0.01566 | 0.00326 | 0.1436
|  | 630 | 0.029 | 0.0102 | 0.000254311 | 0.13839
|  | 635 | 0.03876 | 0.01724 | 0.01284 | 0.15176
|  | 640 | 0.03377 | 0.01636 | 0.0032 | 0.14517
Item # | WGN1010T2 | 645 | 0.03654 | 0.01785 | 0.00663 | 0.15058
DISCLAIMER: The data presented here are typical. Slight variations in performance data will occur from lot to lot. Please contact Technical Support with any questions regarding the use or reliability of this data. |  | 650 | 0.03962 | 0.01506 | 0.000233069 | 0.15442
|  | 655 | 0.04019 | 0.01467 | 0.00805 | 0.15829
|  | 660 | 0.03995 | 0.0147 | 0.00615 | 0.15412
|  | 665 | 0.03827 | 0.0099 | 0.00767 | 0.15555
|  | 670 | 0.03 | 0.00955 | 0.00569 | 0.1467
|  | 675 | 0.03708 | 0.01845 | 0.00516 | 0.15895
This data may be used in publications. However, please cite Thorlabs as the source. |  | 680 | 0.04379 | 0.02018 | 0.00676 | 0.16465
|  | 685 | 0.03873 | 0.00867 | 0.00193 | 0.15625
|  | 690 | 0.03555 | 0.00878 | 0.00601 | 0.1605
Additional Information: |  | 695 | 0.0419 | 0.0089 | 0.00183 | 0.1617
|  | 700 | 0.04765 | 0.01464 | 0.01218 | 0.16662
|  | 705 | 0.03884 | 0.02367 | 0.01498 | 0.16898
|  | 710 | 0.05096 | 0.02557 | 0.02451 | 0.17015
|  | 715 | 0.05906 | 0.01399 | 0.01968 | 0.18318
|  | 720 | 0.0115 | 0.01053 | 0.07261 | 0.20007
|  | 725 | 0.0406 | 0.05352 | 0.03674 | 0.23123
|  | 730 | 0.01075 | 0.01445 | 0.01561 | 0.1397
|  | 735 | 0.000548997 | 0.04522 | 0.05245 | 0.09
|  | 740 | 0.10091 | 0.02462 | 0.04045 | 0.22776
|  | 745 | 0.03941 | 0.01806 | 0.00988 | 0.15456
|  | 750 | 0.08841 | 0.038 | 0.03952 | 0.20288
|  | 755 | 0.09585 | 0.02954 | 0.04813 | 0.19515
|  | 760 | 0.05238 | 0.06926 | 0.02385 | 0.22205
|  | 765 | 0.00405 | 0.00365 | 0.00219 | 0.14627
|  | 770 | 0.03268 | 0.03684 | 0.0168 | 0.17077
|  | 775 | 0.04032 | 0.05146 | 0.03719 | 0.20234
|  | 780 | 0.05202 | 0.02866 | 0.00416 | 0.18166
|  | 785 | 0.0134 | 0.0276 | 0.02483 | 0.18001
|  | 790 | 0.03114 | 0.03188 | 0.05425 | 0.12707
|  | 795 | 0.02804 | 0.02793 | 0.00259 | 0.1681
|  | 800 | 0.04601 | 0.00394 | 0.00946 | 0.19112
|  | 805 | 0.01602 | 0.00113 | 0.004 | 0.14261
|  | 810 | 0.03671 | 0.01322 | 0.03168 | 0.20039
|  | 815 | 0.01469 | 0.01352 | 0.00615 | 0.15815
|  | 820 | 0.04012 | 0.0021 | 0.00902 | 0.18343
|  | 825 | 0.04958 | 0.006 | 0.022 | 0.21849
|  | 830 | 0.04803 | 0.02011 | 0.00998 | 0.23433
|  | 835 | 0.0464 | 0.01454 | 0.01354 | 0.18789
|  | 840 | 0.02836 | 0.01184 | 0.00711 | 0.19196
|  | 845 | 0.0672 | 0.01375 | 0.0027 | 0.21167
|  | 850 | 0.03596 | 0.02918 | 0.01927 | 0.23635
|  | 855 | 0.02185 | 0.000189273 | 0.000818812 | 0.21989
|  | 860 | 0.0391 | 0.01558 | 0.0219 | 0.23324
|  | 865 | 0.04636 | 0.00433 | 0.00452 | 0.23525
|  | 870 | 0.03832 | 0.02421 | 0.000372394 | 0.23795
|  | 875 | 0.03422 | 0.01737 | 0.01076 | 0.24745
|  | 880 | 0.03812 | 0.01454 | 0.01123 | 0.25504
|  | 885 | 0.03585 | 0.00903 | 0.00824 | 0.25842
|  | 890 | 0.04768 | 0.01061 | 0.01409 | 0.26041
|  | 895 | 0.04175 | 0.01739 | 0.01646 | 0.26708
|  | 900 | 0.04071 | 0.01333 | 0.01239 | 0.26544
|  | 905 | 0.0448 | 0.01605 | 0.01047 | 0.27338
|  | 910 | 0.04187 | 0.01928 | 0.01399 | 0.28101
|  | 915 | 0.04535 | 0.01536 | 0.01928 | 0.28412
|  | 920 | 0.04554 | 0.01632 | 0.01527 | 0.28878
|  | 925 | 0.04726 | 0.01574 | 0.0161 | 0.29445
|  | 930 | 0.04588 | 0.01892 | 0.01732 | 0.29968
|  | 935 | 0.04478 | 0.01674 | 0.01725 | 0.30446
|  | 940 | 0.04667 | 0.01675 | 0.01637 | 0.30959
|  | 945 | 0.046 | 0.01694 | 0.01701 | 0.31415
|  | 950 | 0.04609 | 0.01678 | 0.01929 | 0.32147
|  | 955 | 0.04606 | 0.01605 | 0.01757 | 0.32644
|  | 960 | 0.04595 | 0.01741 | 0.01957 | 0.33312
|  | 965 | 0.04837 | 0.01765 | 0.02206 | 0.33958
|  | 970 | 0.04944 | 0.01755 | 0.02415 | 0.34544
|  | 975 | 0.04946 | 0.01782 | 0.02306 | 0.35103
|  | 980 | 0.04851 | 0.0174 | 0.02288 | 0.35739
|  | 985 | 0.04911 | 0.01768 | 0.02445 | 0.36309
|  | 990 | 0.05098 | 0.01821 | 0.02669 | 0.37044
|  | 995 | 0.0506 | 0.01694 | 0.02738 | 0.37583
|  | 1000 | 0.0501 | 0.01559 | 0.02793 | 0.38218
|  | 1005 | 0.05031 | 0.01674 | 0.02956 | 0.3891
|  | 1010 | 0.0512 | 0.01686 | 0.03066 | 0.3957
|  | 1015 | 0.05046 | 0.01609 | 0.03089 | 0.40151
|  | 1020 | 0.05175 | 0.01726 | 0.03343 | 0.4098
|  | 1025 | 0.05217 | 0.01629 | 0.03502 | 0.41618
|  | 1030 | 0.05114 | 0.01612 | 0.03534 | 0.42246
|  | 1035 | 0.05153 | 0.01554 | 0.03659 | 0.42865
|  | 1040 | 0.05169 | 0.01474 | 0.03815 | 0.43643
|  | 1045 | 0.05201 | 0.01653 | 0.04056 | 0.44308
|  | 1050 | 0.05245 | 0.01534 | 0.04157 | 0.44942
|  | 1055 | 0.05422 | 0.01614 | 0.04457 | 0.45761
|  | 1060 | 0.05091 | 0.01451 | 0.04355 | 0.46366
|  | 1065 | 0.0521 | 0.01345 | 0.04528 | 0.46957
|  | 1070 | 0.05352 | 0.01575 | 0.04862 | 0.47937
|  | 1075 | 0.05169 | 0.0126 | 0.04973 | 0.48333
|  | 1080 | 0.05188 | 0.01373 | 0.0523 | 0.49178
|  | 1085 | 0.05282 | 0.01271 | 0.05228 | 0.50087
|  | 1090 | 0.05323 | 0.0127 | 0.05219 | 0.50628
|  | 1095 | 0.051 | 0.01164 | 0.05367 | 0.51158
|  | 1100 | 0.05101 | 0.01509 | 0.06192 | 0.5178
|  | 1105 | 0.05067 | 0.01403 | 0.05999 | 0.52733
|  | 1110 | 0.05489 | 0.01203 | 0.06355 | 0.53575
|  | 1115 | 0.04542 | 0.00524 | 0.0652 | 0.53373
|  | 1120 | 0.04735 | 0.01195 | 0.06732 | 0.5561
|  | 1125 | 0.04947 | 0.01081 | 0.06799 | 0.56655
|  | 1130 | 0.04608 | 0.01432 | 0.0718 | 0.57134
|  | 1135 | 0.04827 | 0.01242 | 0.07288 | 0.58196
|  | 1140 | 0.04419 | 0.0102 | 0.07063 | 0.58512
|  | 1145 | 0.04994 | 0.01398 | 0.08525 | 0.60085
|  | 1150 | 0.04352 | 0.00433 | 0.07986 | 0.60126
|  | 1155 | 0.04366 | 0.01136 | 0.08216 | 0.61636
|  | 1160 | 0.04556 | 0.01158 | 0.08613 | 0.62219
|  | 1165 | 0.04477 | 0.00454 | 0.08773 | 0.62763
|  | 1170 | 0.04405 | 0.01144 | 0.08954 | 0.63788
|  | 1175 | 0.03791 | 0.00575 | 0.08977 | 0.64604
|  | 1180 | 0.0448 | 0.01001 | 0.09551 | 0.65291
|  | 1185 | 0.03855 | 0.00612 | 0.09456 | 0.65706
|  | 1190 | 0.04145 | 0.00759 | 0.09832 | 0.67177
|  | 1195 | 0.04008 | 0.00519 | 0.10306 | 0.67116
|  | 1200 | 0.03845 | 0.01012 | 0.1053 | 0.68126
|  | 1205 | 0.03635 | 0.00641 | 0.10564 | 0.68587
|  | 1210 | 0.03367 | 0.0076 | 0.10806 | 0.69618
|  | 1215 | 0.03526 | 0.00798 | 0.11243 | 0.70188
|  | 1220 | 0.03276 | 0.00314 | 0.10952 | 0.70861
|  | 1225 | 0.03621 | 0.00873 | 0.11733 | 0.7194
|  | 1230 | 0.03008 | 0.00539 | 0.11677 | 0.72204
|  | 1235 | 0.0318 | 0.00765 | 0.12298 | 0.73318
|  | 1240 | 0.03376 | 0.00745 | 0.12556 | 0.73935
|  | 1245 | 0.02938 | 0.00819 | 0.12754 | 0.74874
|  | 1250 | 0.03278 | 0.0058 | 0.12913 | 0.7529
|  | 1255 | 0.03646 | 0.00807 | 0.13177 | 0.76005
|  | 1260 | 0.02902 | 0.00388 | 0.1339 | 0.76146
|  | 1265 | 0.02671 | 0.00635 | 0.13929 | 0.7726
|  | 1270 | 0.02448 | 0.00374 | 0.14002 | 0.77716
|  | 1275 | 0.02282 | 0.00399 | 0.14272 | 0.78481
|  | 1280 | 0.02573 | 0.00726 | 0.14912 | 0.79609
|  | 1285 | 0.02321 | 0.00758 | 0.15071 | 0.79704
|  | 1290 | 0.02577 | 0.00633 | 0.15207 | 0.80573
|  | 1295 | 0.02051 | 0.00888 | 0.15942 | 0.81019
|  | 1300 | 0.02266 | 0.00849 | 0.16014 | 0.81568
|  | 1305 | 0.0197 | 0.00915 | 0.16427 | 0.82333
|  | 1310 | 0.01502 | 0.00627 | 0.16841 | 0.82661
|  | 1315 | 0.01394 | 0.01015 | 0.16912 | 0.83985
|  | 1320 | 0.01621 | 0.01139 | 0.17278 | 0.84011
|  | 1325 | 0.01615 | 0.00893 | 0.1735 | 0.84293
|  | 1330 | 0.01481 | 0.01146 | 0.17577 | 0.85177
|  | 1335 | 0.01394 | 0.00809 | 0.17878 | 0.85797
|  | 1340 | 0.00868 | 0.0087 | 0.17753 | 0.85984
|  | 1345 | 0.00947 | 0.01132 | 0.18592 | 0.86619
|  | 1350 | 0.00988 | 0.01461 | 0.19052 | 0.87235
|  | 1355 | 0.01345 | 0.02064 | 0.19163 | 0.87968
|  | 1360 | 0.00965 | 0.01228 | 0.19413 | 0.88399
|  | 1365 | 0.00675 | 0.01521 | 0.19497 | 0.88272
|  | 1370 | 0.0106 | 0.01752 | 0.20386 | 0.89344
|  | 1375 | 0.00922 | 0.01802 | 0.2043 | 0.90044
|  | 1380 | 0.00463 | 0.02037 | 0.20732 | 0.90113
|  | 1385 | 0.00872 | 0.01907 | 0.21472 | 0.91135
|  | 1390 | 0.00952 | 0.02042 | 0.21145 | 0.91224
|  | 1395 | 0.00755 | 0.01957 | 0.21723 | 0.91893
|  | 1400 | 0.00405 | 0.02139 | 0.21552 | 0.91964
|  | 1405 | 0.00301 | 0.0236 | 0.22087 | 0.92456
|  | 1410 | 0.00654 | 0.02665 | 0.22668 | 0.93124
|  | 1415 | 0.00175 | 0.02741 | 0.22611 | 0.93445
|  | 1420 | 0.000393167 | 0.02405 | 0.22729 | 0.93594
|  | 1425 | 0.00394 | 0.02889 | 0.23551 | 0.94404
|  | 1430 | 0.00762 | 0.03349 | 0.2388 | 0.94938
|  | 1435 | 0.00449 | 0.03241 | 0.23868 | 0.95143
|  | 1440 | 0.0033 | 0.03294 | 0.24466 | 0.95809
|  | 1445 | 0.007 | 0.03926 | 0.24707 | 0.96379
|  | 1450 | 0.00696 | 0.04389 | 0.25375 | 0.96725
|  | 1455 | 0.0031 | 0.03868 | 0.25108 | 0.96623
|  | 1460 | 0.0018 | 0.0397 | 0.2558 | 0.96575
|  | 1465 | 0.00145 | 0.04568 | 0.25955 | 0.97522
|  | 1470 | 0.00101 | 0.04214 | 0.25848 | 0.97582
|  | 1475 | 0.00471 | 0.04742 | 0.26443 | 0.98308
|  | 1480 | 0.00651 | 0.04815 | 0.26828 | 0.98888
|  | 1485 | 0.0049 | 0.05284 | 0.26862 | 0.98757
|  | 1490 | 0.00626 | 0.05183 | 0.27144 | 0.9955
|  | 1495 | 0.00348 | 0.05441 | 0.27565 | 0.99518
|  | 1500 | 0.00707 | 0.05734 | 0.27884 | 0.99964
|  | 1505 | 0.00505 | 0.05626 | 0.28334 | 0.99874
|  | 1510 | 0.00578 | 0.05873 | 0.28028 | 1.00283
|  | 1515 | 0.01086 | 0.06819 | 0.29055 | 1.01144
|  | 1520 | 0.01093 | 0.06987 | 0.29656 | 1.0143
|  | 1525 | 0.01021 | 0.07241 | 0.2956 | 1.01844
|  | 1530 | 0.01131 | 0.07065 | 0.29792 | 1.01749
|  | 1535 | 0.01024 | 0.0733 | 0.30206 | 1.0203
|  | 1540 | 0.01422 | 0.07535 | 0.30262 | 1.02604
|  | 1545 | 0.01543 | 0.08081 | 0.30704 | 1.02845
|  | 1550 | 0.01647 | 0.08289 | 0.31076 | 1.0279
|  | 1555 | 0.01241 | 0.07997 | 0.30968 | 1.0265
|  | 1560 | 0.02304 | 0.08863 | 0.31773 | 1.03492
|  | 1565 | 0.01935 | 0.0899 | 0.32055 | 1.03706
|  | 1570 | 0.02226 | 0.09235 | 0.32218 | 1.03957
|  | 1575 | 0.02419 | 0.10023 | 0.33122 | 1.0405
|  | 1580 | 0.02687 | 0.09879 | 0.33213 | 1.04346
|  | 1585 | 0.02485 | 0.10409 | 0.33193 | 1.04769
|  | 1590 | 0.02833 | 0.10417 | 0.33601 | 1.04875
|  | 1595 | 0.03006 | 0.10972 | 0.33389 | 1.05133
|  | 1600 | 0.03269 | 0.11429 | 0.34335 | 1.05388
|  | 1605 | 0.03696 | 0.11659 | 0.34501 | 1.05731
|  | 1610 | 0.03581 | 0.11721 | 0.34721 | 1.05574
|  | 1615 | 0.03747 | 0.12108 | 0.35167 | 1.06068
|  | 1620 | 0.04181 | 0.12533 | 0.3521 | 1.05853
|  | 1625 | 0.04427 | 0.12931 | 0.35304 | 1.06437
|  | 1630 | 0.04981 | 0.13254 | 0.35816 | 1.06753
|  | 1635 | 0.04632 | 0.13727 | 0.36146 | 1.06475
|  | 1640 | 0.05169 | 0.13944 | 0.36436 | 1.07052
|  | 1645 | 0.05447 | 0.14614 | 0.37092 | 1.07107
|  | 1650 | 0.05506 | 0.14961 | 0.37442 | 1.07266
|  | 1655 | 0.06001 | 0.15103 | 0.37516 | 1.07415
|  | 1660 | 0.06239 | 0.15618 | 0.37953 | 1.0764
|  | 1665 | 0.06617 | 0.15992 | 0.38319 | 1.07657
|  | 1670 | 0.0672 | 0.16194 | 0.3814 | 1.0764
|  | 1675 | 0.07217 | 0.16352 | 0.38539 | 1.07702
|  | 1680 | 0.0752 | 0.17084 | 0.38687 | 1.07865
|  | 1685 | 0.07778 | 0.17546 | 0.3911 | 1.08218
|  | 1690 | 0.08345 | 0.1809 | 0.39905 | 1.08565
|  | 1695 | 0.0827 | 0.17966 | 0.39451 | 1.08456
|  | 1700 | 0.09067 | 0.18947 | 0.40387 | 1.09075
|  | 1705 | 0.08766 | 0.18915 | 0.40202 | 1.08335
|  | 1710 | 0.09414 | 0.19583 | 0.40738 | 1.08876
|  | 1715 | 0.09811 | 0.19853 | 0.40955 | 1.08882
|  | 1720 | 0.10224 | 0.20162 | 0.41167 | 1.09055
|  | 1725 | 0.10303 | 0.20557 | 0.41184 | 1.0898
|  | 1730 | 0.11043 | 0.21191 | 0.42098 | 1.09714
|  | 1735 | 0.11351 | 0.21629 | 0.42 | 1.09391
|  | 1740 | 0.11621 | 0.21898 | 0.42482 | 1.09373
|  | 1745 | 0.12173 | 0.22505 | 0.42334 | 1.09467
|  | 1750 | 0.12721 | 0.23018 | 0.43252 | 1.09736
|  | 1755 | 0.13184 | 0.23508 | 0.43344 | 1.10085
|  | 1760 | 0.13204 | 0.23746 | 0.43138 | 1.09649
|  | 1765 | 0.13809 | 0.24192 | 0.43779 | 1.09765
|  | 1770 | 0.14417 | 0.24787 | 0.44058 | 1.10093
|  | 1775 | 0.14728 | 0.25215 | 0.44039 | 1.09878
|  | 1780 | 0.15058 | 0.25441 | 0.4426 | 1.10001
|  | 1785 | 0.15742 | 0.26468 | 0.44791 | 1.10084
|  | 1790 | 0.16252 | 0.26703 | 0.45448 | 1.0998
|  | 1795 | 0.16709 | 0.27375 | 0.4565 | 1.10203
|  | 1800 | 0.16995 | 0.27684 | 0.45574 | 1.09971
|  | 1805 | 0.17667 | 0.2825 | 0.46018 | 1.1043
|  | 1810 | 0.17969 | 0.28603 | 0.4622 | 1.1018
|  | 1815 | 0.18142 | 0.29041 | 0.45988 | 1.10185
|  | 1820 | 0.18959 | 0.2977 | 0.46411 | 1.10168
|  | 1825 | 0.19555 | 0.30163 | 0.46767 | 1.10122
|  | 1830 | 0.20172 | 0.30662 | 0.47246 | 1.10396
|  | 1835 | 0.20644 | 0.31429 | 0.47812 | 1.1054
|  | 1840 | 0.2098 | 0.31725 | 0.47858 | 1.10619
|  | 1845 | 0.21443 | 0.32174 | 0.48257 | 1.10695
|  | 1850 | 0.22175 | 0.32671 | 0.48035 | 1.1047
|  | 1855 | 0.22582 | 0.32982 | 0.48389 | 1.10587
|  | 1860 | 0.23258 | 0.33658 | 0.48744 | 1.1059
|  | 1865 | 0.23377 | 0.33973 | 0.48861 | 1.10401
|  | 1870 | 0.24336 | 0.34752 | 0.49078 | 1.1038
|  | 1875 | 0.24869 | 0.35107 | 0.49283 | 1.10454
|  | 1880 | 0.2551 | 0.35784 | 0.4948 | 1.10209
|  | 1885 | 0.26028 | 0.35883 | 0.49805 | 1.10176
|  | 1890 | 0.26507 | 0.36575 | 0.5033 | 1.10219
|  | 1895 | 0.27269 | 0.37459 | 0.50261 | 1.1007
|  | 1900 | 0.27682 | 0.37634 | 0.50411 | 1.09807
|  | 1905 | 0.28601 | 0.38718 | 0.51369 | 1.10225
|  | 1910 | 0.2919 | 0.39259 | 0.51407 | 1.10193
|  | 1915 | 0.29564 | 0.39383 | 0.51259 | 1.09798
|  | 1920 | 0.30392 | 0.40167 | 0.51624 | 1.09903
|  | 1925 | 0.30936 | 0.40443 | 0.5193 | 1.09699
|  | 1930 | 0.31408 | 0.41046 | 0.52083 | 1.09521
|  | 1935 | 0.32099 | 0.41823 | 0.52245 | 1.09678
|  | 1940 | 0.32369 | 0.42262 | 0.52537 | 1.09289
|  | 1945 | 0.3323 | 0.42879 | 0.52469 | 1.09518
|  | 1950 | 0.33872 | 0.43554 | 0.52732 | 1.09313
|  | 1955 | 0.34537 | 0.43818 | 0.52939 | 1.09242
|  | 1960 | 0.35221 | 0.44644 | 0.53308 | 1.09385
|  | 1965 | 0.35719 | 0.45028 | 0.53496 | 1.09189
|  | 1970 | 0.36387 | 0.45709 | 0.53651 | 1.0906
|  | 1975 | 0.37174 | 0.46288 | 0.53943 | 1.09364
|  | 1980 | 0.38113 | 0.4708 | 0.54302 | 1.09308
|  | 1985 | 0.3865 | 0.47657 | 0.5462 | 1.09153
|  | 1990 | 0.39145 | 0.47997 | 0.54667 | 1.09026
|  | 1995 | 0.39809 | 0.48647 | 0.54546 | 1.08801
|  | 2000 | 0.4084 | 0.49176 | 0.55094 | 1.08721
|  | 2005 | 0.41602 | 0.49794 | 0.55317 | 1.08797
|  | 2010 | 0.41988 | 0.50378 | 0.55437 | 1.08596
|  | 2015 | 0.42526 | 0.50869 | 0.55483 | 1.08477
|  | 2020 | 0.43167 | 0.51302 | 0.55806 | 1.08286
|  | 2025 | 0.44253 | 0.52112 | 0.56017 | 1.08404
|  | 2030 | 0.44908 | 0.52473 | 0.56172 | 1.08003
|  | 2035 | 0.45653 | 0.53219 | 0.56702 | 1.08167
|  | 2040 | 0.46384 | 0.53668 | 0.56786 | 1.079
|  | 2045 | 0.47001 | 0.54337 | 0.56922 | 1.07949
|  | 2050 | 0.47611 | 0.54857 | 0.57193 | 1.07919
|  | 2055 | 0.48546 | 0.55625 | 0.57435 | 1.07762
|  | 2060 | 0.49282 | 0.55963 | 0.57384 | 1.07635
|  | 2065 | 0.49957 | 0.56303 | 0.5773 | 1.07307
|  | 2070 | 0.50333 | 0.5687 | 0.57565 | 1.07376
|  | 2075 | 0.51639 | 0.57807 | 0.58119 | 1.07404
|  | 2080 | 0.5214 | 0.58147 | 0.57969 | 1.07027
|  | 2085 | 0.52895 | 0.58789 | 0.58518 | 1.06983
|  | 2090 | 0.53895 | 0.59606 | 0.58597 | 1.06864
|  | 2095 | 0.54941 | 0.60354 | 0.58867 | 1.07132
|  | 2100 | 0.55263 | 0.60753 | 0.58927 | 1.06748
|  | 2105 | 0.56258 | 0.61225 | 0.59119 | 1.06625
|  | 2110 | 0.56907 | 0.61935 | 0.59357 | 1.06575
|  | 2115 | 0.57592 | 0.62139 | 0.59392 | 1.06127
|  | 2120 | 0.58625 | 0.63208 | 0.59947 | 1.06405
|  | 2125 | 0.59205 | 0.6353 | 0.59793 | 1.06161
|  | 2130 | 0.5997 | 0.64261 | 0.60126 | 1.0608
|  | 2135 | 0.61029 | 0.65085 | 0.60576 | 1.05796
|  | 2140 | 0.61512 | 0.65409 | 0.60415 | 1.05461
|  | 2145 | 0.62276 | 0.66098 | 0.61062 | 1.05415
|  | 2150 | 0.63016 | 0.66624 | 0.60712 | 1.05303
|  | 2155 | 0.63887 | 0.67017 | 0.60866 | 1.05164
|  | 2160 | 0.64793 | 0.6783 | 0.61405 | 1.05069
|  | 2165 | 0.65639 | 0.68444 | 0.61469 | 1.04998
|  | 2170 | 0.66114 | 0.68883 | 0.61424 | 1.04596
|  | 2175 | 0.67145 | 0.69654 | 0.61872 | 1.04872
|  | 2180 | 0.68053 | 0.7011 | 0.62147 | 1.0444
|  | 2185 | 0.68484 | 0.70571 | 0.61834 | 1.03843
|  | 2190 | 0.69499 | 0.71336 | 0.62224 | 1.03928
|  | 2195 | 0.70057 | 0.7167 | 0.6244 | 1.03497
|  | 2200 | 0.71129 | 0.72402 | 0.62663 | 1.03755
|  | 2205 | 0.71651 | 0.73008 | 0.62851 | 1.03379
|  | 2210 | 0.72675 | 0.73731 | 0.62968 | 1.03205
|  | 2215 | 0.73717 | 0.74413 | 0.63231 | 1.03274
|  | 2220 | 0.7456 | 0.74766 | 0.63386 | 1.03054
|  | 2225 | 0.75191 | 0.75382 | 0.63456 | 1.02876
|  | 2230 | 0.7587 | 0.75951 | 0.63683 | 1.02877
|  | 2235 | 0.76664 | 0.76399 | 0.63797 | 1.0272
|  | 2240 | 0.77687 | 0.77098 | 0.64053 | 1.0257
|  | 2245 | 0.78408 | 0.77512 | 0.63957 | 1.02341
|  | 2250 | 0.79393 | 0.78582 | 0.6448 | 1.02394
|  | 2255 | 0.79787 | 0.78732 | 0.64292 | 1.02017
|  | 2260 | 0.80677 | 0.79353 | 0.64397 | 1.01913
|  | 2265 | 0.81237 | 0.79819 | 0.6438 | 1.01472
|  | 2270 | 0.82626 | 0.80805 | 0.6508 | 1.01674
|  | 2275 | 0.83252 | 0.81174 | 0.64871 | 1.01094
|  | 2280 | 0.84343 | 0.81804 | 0.64762 | 1.0102
|  | 2285 | 0.8547 | 0.82519 | 0.65139 | 1.00838
|  | 2290 | 0.86272 | 0.83047 | 0.65517 | 1.00627
|  | 2295 | 0.86761 | 0.83648 | 0.65395 | 1.00303
|  | 2300 | 0.87232 | 0.84219 | 0.65601 | 1.00266
|  | 2305 | 0.8815 | 0.84728 | 0.65903 | 1.00165
|  | 2310 | 0.8897 | 0.85306 | 0.65826 | 1.00002
|  | 2315 | 0.9011 | 0.85741 | 0.65814 | 0.99413
|  | 2320 | 0.91257 | 0.86508 | 0.66156 | 0.99565
|  | 2325 | 0.92143 | 0.87224 | 0.66454 | 0.9954
|  | 2330 | 0.92429 | 0.8766 | 0.6638 | 0.99384
|  | 2335 | 0.92846 | 0.88045 | 0.66528 | 0.98859
|  | 2340 | 0.93636 | 0.88624 | 0.66644 | 0.98726
|  | 2345 | 0.94446 | 0.89161 | 0.66676 | 0.9847
|  | 2350 | 0.95757 | 0.89677 | 0.66826 | 0.98254
|  | 2355 | 0.97215 | 0.90466 | 0.67153 | 0.98368
|  | 2360 | 0.97678 | 0.90834 | 0.67201 | 0.98005
|  | 2365 | 0.9859 | 0.91401 | 0.6738 | 0.97922
|  | 2370 | 0.98761 | 0.92021 | 0.67668 | 0.97825
|  | 2375 | 0.9941 | 0.9255 | 0.67444 | 0.97287
|  | 2380 | 1.00157 | 0.93206 | 0.6766 | 0.97325
|  | 2385 | 1.0147 | 0.93618 | 0.67946 | 0.97047
|  | 2390 | 1.02726 | 0.94277 | 0.68038 | 0.96948
|  | 2395 | 1.03711 | 0.94805 | 0.6807 | 0.9672
|  | 2400 | 1.04471 | 0.95583 | 0.68245 | 0.96397
|  | 2405 | 1.0492 | 0.9597 | 0.68202 | 0.96416
|  | 2410 | 1.05295 | 0.96631 | 0.68444 | 0.96205
|  | 2415 | 1.05694 | 0.96703 | 0.68285 | 0.95553
|  | 2420 | 1.06958 | 0.97635 | 0.68534 | 0.95754
|  | 2425 | 1.08352 | 0.97998 | 0.6846 | 0.95441
|  | 2430 | 1.09502 | 0.98814 | 0.68702 | 0.95288
|  | 2435 | 1.10509 | 0.99385 | 0.68995 | 0.95036
|  | 2440 | 1.10973 | 0.99865 | 0.6903 | 0.94756
|  | 2445 | 1.11195 | 1.00501 | 0.69239 | 0.94637
|  | 2450 | 1.11935 | 1.00894 | 0.69413 | 0.94466
|  | 2455 | 1.12777 | 1.0157 | 0.69587 | 0.94577
|  | 2460 | 1.13599 | 1.01897 | 0.69317 | 0.93936
|  | 2465 | 1.14807 | 1.02558 | 0.6953 | 0.93768
|  | 2470 | 1.16015 | 1.02928 | 0.69714 | 0.93557
|  | 2475 | 1.17113 | 1.03835 | 0.70005 | 0.93657
|  | 2480 | 1.17479 | 1.04106 | 0.70001 | 0.93399
|  | 2485 | 1.18087 | 1.04761 | 0.70233 | 0.9306
|  | 2490 | 1.18009 | 1.05199 | 0.70149 | 0.92811
|  | 2495 | 1.19179 | 1.05666 | 0.70303 | 0.92416
|  | 2500 | 1.20196 | 1.06432 | 0.70244 | 0.92483

## C Coating Reflectance, S-Pol
C Coating Angle of Incidence Dependence, S-Polarization
|  | Wavelength (nm) | Reflectance (%)
|  |  | 8° | 30° | 45° | 55°
|  | 600 | 44.85307 | 58.18375 | 71.23011 | 78.08427
|  | 605 | 46.07537 | 59.08648 | 71.40522 | 77.82299
|  | 610 | 47.40974 | 60.09497 | 71.74781 | 77.8124
|  | 615 | 48.90612 | 61.24087 | 72.25943 | 77.994
Product Raw Data |  | 620 | 50.28423 | 62.14839 | 72.61468 | 78.03703
Ø1" UVFS Broadband Precision Window, AR Coated: 1050 - 1700 nm, t = 1 mm |  | 625 | 51.40106 | 62.85089 | 72.64929 | 77.78255
|  | 630 | 52.3521 | 63.18285 | 72.4575 | 77.19179
|  | 635 | 53.12458 | 63.4751 | 72.10542 | 76.55128
|  | 640 | 53.81264 | 63.64184 | 71.70119 | 75.77483
Item # | WG41010-C | 645 | 54.41775 | 63.69217 | 71.24516 | 74.99984
DISCLAIMER: The data presented here are typical. Slight variations in performance data will occur from lot to lot. Please contact Technical Support with any questions regarding the use or reliability of this data. |  | 650 | 54.92483 | 63.70502 | 70.706 | 74.15492
|  | 655 | 55.39191 | 63.69934 | 70.23404 | 73.28067
|  | 660 | 55.8107 | 63.65826 | 69.71929 | 72.46709
|  | 665 | 56.22991 | 63.61967 | 69.14298 | 71.57212
|  | 670 | 56.53436 | 63.44312 | 68.52744 | 70.68205
|  | 675 | 56.75365 | 63.20845 | 67.82948 | 69.6437
This data may be used in publications. However, please cite Thorlabs as the source. |  | 680 | 56.92577 | 62.95311 | 67.05423 | 68.50809
|  | 685 | 57.01471 | 62.62308 | 66.26122 | 67.32964
|  | 690 | 56.99133 | 62.1884 | 65.35116 | 66.03664
Additional Information: |  | 695 | 56.85482 | 61.69648 | 64.34487 | 64.67594
|  | 700 | 56.82086 | 61.14147 | 63.33958 | 63.18337
|  | 705 | 56.52044 | 60.41473 | 62.17986 | 61.61262
|  | 710 | 56.21434 | 59.75201 | 60.93148 | 59.88557
|  | 715 | 55.83885 | 58.93326 | 59.68877 | 58.12127
|  | 720 | 54.86678 | 57.23092 | 56.87718 | 54.42105
|  | 725 | 54.35922 | 56.30641 | 55.40043 | 52.43076
|  | 730 | 53.77389 | 55.31381 | 53.87605 | 50.38374
|  | 735 | 53.15363 | 54.2677 | 52.24462 | 48.22979
|  | 740 | 52.46861 | 53.1717 | 50.60127 | 46.05246
|  | 745 | 51.73946 | 52.02591 | 48.86714 | 43.78306
|  | 750 | 50.93735 | 50.80768 | 47.09424 | 41.48254
|  | 755 | 50.12386 | 49.58086 | 45.29148 | 39.17858
|  | 760 | 49.23118 | 48.28261 | 43.40956 | 36.80521
|  | 765 | 48.34184 | 46.94723 | 41.53604 | 34.47129
|  | 770 | 47.33587 | 45.56087 | 39.59344 | 32.1091
|  | 775 | 46.35619 | 44.12336 | 37.63301 | 29.76533
|  | 780 | 45.29143 | 42.69523 | 35.68711 | 27.49705
|  | 785 | 44.2325 | 41.19988 | 33.69307 | 25.22882
|  | 790 | 43.07373 | 39.68565 | 31.72683 | 23.0472
|  | 795 | 41.96478 | 38.15067 | 29.75496 | 20.92176
|  | 800 | 40.72202 | 36.56085 | 27.79147 | 18.8912
|  | 805 | 39.53153 | 35.00485 | 25.87685 | 16.98497
|  | 810 | 38.28923 | 33.4187 | 23.98567 | 15.15028
|  | 815 | 37.00936 | 31.83101 | 22.14382 | 13.45495
|  | 820 | 35.74828 | 30.2308 | 20.35588 | 11.89354
|  | 825 | 34.42309 | 28.66452 | 18.6339 | 10.46238
|  | 830 | 33.11812 | 27.08304 | 16.96404 | 9.14659
|  | 835 | 31.79083 | 25.51733 | 15.36788 | 7.96975
|  | 840 | 30.44239 | 23.97674 | 13.86353 | 6.92266
|  | 845 | 29.12641 | 22.45086 | 12.44085 | 6.0048
|  | 850 | 27.78657 | 20.98681 | 11.12637 | 5.24511
|  | 855 | 26.46664 | 19.54336 | 9.88527 | 4.5834
|  | 860 | 25.15712 | 18.14287 | 8.73939 | 4.03646
|  | 865 | 23.82696 | 16.79372 | 7.69657 | 3.60595
|  | 870 | 22.57881 | 15.48438 | 6.7387 | 3.26921
|  | 875 | 21.29488 | 14.23767 | 5.88273 | 3.03741
|  | 880 | 20.04629 | 13.0371 | 5.10636 | 2.8801
|  | 885 | 18.86228 | 11.90517 | 4.42862 | 2.80342
|  | 890 | 17.64523 | 10.82253 | 3.82336 | 2.78938
|  | 895 | 16.50436 | 9.80607 | 3.30901 | 2.83726
|  | 900 | 15.40883 | 8.85399 | 2.86823 | 2.93502
|  | 905 | 14.29998 | 7.9585 | 2.49281 | 3.08306
|  | 910 | 13.28367 | 7.1269 | 2.1898 | 3.26628
|  | 915 | 12.28786 | 6.35448 | 1.94431 | 3.48016
|  | 920 | 11.31738 | 5.64719 | 1.75686 | 3.71842
|  | 925 | 10.42741 | 4.9979 | 1.62051 | 3.97786
|  | 930 | 9.56013 | 4.40698 | 1.53019 | 4.25393
|  | 935 | 8.74259 | 3.87474 | 1.48051 | 4.53561
|  | 940 | 7.96743 | 3.39214 | 1.47057 | 4.8291
|  | 945 | 7.26307 | 2.96997 | 1.49328 | 5.12017
|  | 950 | 6.57594 | 2.59215 | 1.54393 | 5.4133
|  | 955 | 5.94761 | 2.26061 | 1.61811 | 5.70617
|  | 960 | 5.372 | 1.97212 | 1.71342 | 5.99087
|  | 965 | 4.81815 | 1.72352 | 1.82751 | 6.27127
|  | 970 | 4.31696 | 1.51517 | 1.95385 | 6.53911
|  | 975 | 3.86489 | 1.34013 | 2.09412 | 6.80092
|  | 980 | 3.44269 | 1.19717 | 2.2415 | 7.04672
|  | 985 | 3.05303 | 1.08497 | 2.39611 | 7.28173
|  | 990 | 2.71202 | 0.99869 | 2.55646 | 7.50598
|  | 995 | 2.40293 | 0.937 | 2.71652 | 7.71159
|  | 1000 | 2.11684 | 0.89732 | 2.87979 | 7.90609
|  | 1005 | 1.86988 | 0.87748 | 3.04059 | 8.08406
|  | 1010 | 1.65564 | 0.87493 | 3.20035 | 8.24973
|  | 1015 | 1.45974 | 0.88814 | 3.35589 | 8.39592
|  | 1020 | 1.29268 | 0.91351 | 3.50541 | 8.52985
|  | 1025 | 1.15422 | 0.95316 | 3.65131 | 8.64659
|  | 1030 | 1.03329 | 0.99996 | 3.79054 | 8.75058
|  | 1035 | 0.92927 | 1.05547 | 3.92103 | 8.83755
|  | 1040 | 0.84898 | 1.11784 | 4.04437 | 8.91203
|  | 1045 | 0.78631 | 1.18525 | 4.15961 | 8.96792
|  | 1050 | 0.7352 | 1.25859 | 4.26887 | 9.01252
|  | 1055 | 0.69961 | 1.33353 | 4.36693 | 9.04499
|  | 1060 | 0.681 | 1.41353 | 4.46035 | 9.06234
|  | 1065 | 0.66583 | 1.48987 | 4.53745 | 9.06659
|  | 1070 | 0.66661 | 1.57064 | 4.61032 | 9.05991
|  | 1075 | 0.6721 | 1.64584 | 4.67319 | 9.03715
|  | 1080 | 0.68861 | 1.72457 | 4.72248 | 9.00522
|  | 1085 | 0.71365 | 1.80214 | 4.77099 | 8.96745
|  | 1090 | 0.73584 | 1.8732 | 4.80537 | 8.9144
|  | 1095 | 0.76885 | 1.93875 | 4.83005 | 8.85088
|  | 1100 | 0.80779 | 2.00761 | 4.84876 | 8.78072
|  | 1105 | 0.84214 | 2.06861 | 4.8579 | 8.70457
|  | 1110 | 0.8848 | 2.13352 | 4.86097 | 8.61635
|  | 1115 | 0.92395 | 2.18186 | 4.8534 | 8.52325
|  | 1120 | 0.96892 | 2.21541 | 4.79401 | 8.33374
|  | 1125 | 1.02014 | 2.27054 | 4.77909 | 8.23686
|  | 1130 | 1.06097 | 2.30519 | 4.74454 | 8.12701
|  | 1135 | 1.10652 | 2.34681 | 4.71833 | 8.01783
|  | 1140 | 1.1516 | 2.37619 | 4.67661 | 7.89859
|  | 1145 | 1.19766 | 2.39974 | 4.63637 | 7.77724
|  | 1150 | 1.23855 | 2.42942 | 4.58822 | 7.65575
|  | 1155 | 1.27549 | 2.43812 | 4.52717 | 7.52821
|  | 1160 | 1.31156 | 2.45114 | 4.47238 | 7.40056
|  | 1165 | 1.35218 | 2.46259 | 4.4098 | 7.27007
|  | 1170 | 1.38571 | 2.46826 | 4.33938 | 7.13725
|  | 1175 | 1.41581 | 2.46248 | 4.26877 | 7.00687
|  | 1180 | 1.44433 | 2.46711 | 4.19694 | 6.8753
|  | 1185 | 1.47525 | 2.4569 | 4.1192 | 6.74599
|  | 1190 | 1.49552 | 2.43719 | 4.03731 | 6.61172
|  | 1195 | 1.51504 | 2.42409 | 3.95302 | 6.47961
|  | 1200 | 1.52761 | 2.40219 | 3.86181 | 6.35244
|  | 1205 | 1.53745 | 2.37801 | 3.77912 | 6.22478
|  | 1210 | 1.55206 | 2.35095 | 3.68635 | 6.1019
|  | 1215 | 1.56607 | 2.32198 | 3.6 | 5.97662
|  | 1220 | 1.5673 | 2.28598 | 3.50489 | 5.85816
|  | 1225 | 1.57023 | 2.25302 | 3.42098 | 5.743
|  | 1230 | 1.56905 | 2.20933 | 3.32705 | 5.62639
|  | 1235 | 1.56773 | 2.16492 | 3.23558 | 5.52201
|  | 1240 | 1.5637 | 2.12387 | 3.14664 | 5.41235
|  | 1245 | 1.55726 | 2.07981 | 3.05656 | 5.32131
|  | 1250 | 1.53976 | 2.02919 | 2.97026 | 5.22329
|  | 1255 | 1.52751 | 1.98138 | 2.88281 | 5.13649
|  | 1260 | 1.51655 | 1.93454 | 2.80032 | 5.05827
|  | 1265 | 1.49827 | 1.87843 | 2.7137 | 4.98175
|  | 1270 | 1.48324 | 1.82715 | 2.63422 | 4.91026
|  | 1275 | 1.45821 | 1.76625 | 2.55101 | 4.84404
|  | 1280 | 1.42991 | 1.71483 | 2.47767 | 4.78744
|  | 1285 | 1.40287 | 1.66012 | 2.40098 | 4.73366
|  | 1290 | 1.3765 | 1.60091 | 2.32688 | 4.68791
|  | 1295 | 1.35614 | 1.55354 | 2.26942 | 4.65296
|  | 1300 | 1.32454 | 1.49009 | 2.19563 | 4.62148
|  | 1305 | 1.28618 | 1.43799 | 2.13955 | 4.59787
|  | 1310 | 1.25444 | 1.37957 | 2.07986 | 4.57801
|  | 1315 | 1.22225 | 1.32638 | 2.02996 | 4.56965
|  | 1320 | 1.18833 | 1.27301 | 1.97762 | 4.56568
|  | 1325 | 1.15405 | 1.21587 | 1.93341 | 4.56996
|  | 1330 | 1.1192 | 1.16511 | 1.88498 | 4.58006
|  | 1335 | 1.08334 | 1.11695 | 1.84982 | 4.59952
|  | 1340 | 1.04568 | 1.06307 | 1.81639 | 4.62157
|  | 1345 | 1.00165 | 1.00801 | 1.7821 | 4.64994
|  | 1350 | 0.96256 | 0.96616 | 1.75844 | 4.6914
|  | 1355 | 0.93076 | 0.92414 | 1.74232 | 4.74121
|  | 1360 | 0.89004 | 0.87212 | 1.72735 | 4.7964
|  | 1365 | 0.8471 | 0.82848 | 1.71277 | 4.84718
|  | 1370 | 0.81095 | 0.78621 | 1.69725 | 4.89813
|  | 1375 | 0.76226 | 0.74124 | 1.68152 | 4.93589
|  | 1380 | 0.71807 | 0.6951 | 1.66969 | 4.97882
|  | 1385 | 0.68088 | 0.65981 | 1.67608 | 5.06179
|  | 1390 | 0.65054 | 0.63687 | 1.69802 | 5.16648
|  | 1395 | 0.61534 | 0.59914 | 1.71274 | 5.29128
|  | 1400 | 0.58745 | 0.58279 | 1.75018 | 5.42226
|  | 1405 | 0.55378 | 0.55631 | 1.7828 | 5.54623
|  | 1410 | 0.52318 | 0.5297 | 1.81398 | 5.67731
|  | 1415 | 0.48389 | 0.51038 | 1.85052 | 5.81312
|  | 1420 | 0.45401 | 0.4916 | 1.89919 | 5.94628
|  | 1425 | 0.42907 | 0.48177 | 1.94214 | 6.09644
|  | 1430 | 0.40027 | 0.46748 | 1.99478 | 6.2363
|  | 1435 | 0.36739 | 0.4521 | 2.05077 | 6.38477
|  | 1440 | 0.34186 | 0.4467 | 2.11382 | 6.54467
|  | 1445 | 0.31892 | 0.44396 | 2.1809 | 6.70734
|  | 1450 | 0.29011 | 0.43725 | 2.23832 | 6.8661
|  | 1455 | 0.26656 | 0.44249 | 2.31836 | 7.04186
|  | 1460 | 0.24844 | 0.44535 | 2.39122 | 7.20811
|  | 1465 | 0.22812 | 0.45121 | 2.47051 | 7.38919
|  | 1470 | 0.20837 | 0.45706 | 2.55884 | 7.56954
|  | 1475 | 0.19672 | 0.47214 | 2.64213 | 7.75957
|  | 1480 | 0.17005 | 0.486 | 2.73477 | 7.94598
|  | 1485 | 0.15606 | 0.50021 | 2.83572 | 8.13748
|  | 1490 | 0.14822 | 0.52166 | 2.93768 | 8.33392
|  | 1495 | 0.13994 | 0.54607 | 3.0408 | 8.5346
|  | 1500 | 0.13137 | 0.56904 | 3.14855 | 8.73919
|  | 1505 | 0.12846 | 0.60199 | 3.26082 | 8.94411
|  | 1510 | 0.12124 | 0.63347 | 3.3685 | 9.15271
|  | 1515 | 0.11254 | 0.66609 | 3.49421 | 9.36699
|  | 1520 | 0.11021 | 0.70161 | 3.61395 | 9.58147
|  | 1525 | 0.11518 | 0.74515 | 3.73789 | 9.79778
|  | 1530 | 0.11854 | 0.78398 | 3.86439 | 10.01721
|  | 1535 | 0.12443 | 0.82849 | 3.99305 | 10.2341
|  | 1540 | 0.12909 | 0.87968 | 4.12976 | 10.45785
|  | 1545 | 0.14195 | 0.9313 | 4.2736 | 10.68663
|  | 1550 | 0.15155 | 0.98231 | 4.40674 | 10.91457
|  | 1555 | 0.15542 | 1.03535 | 4.54594 | 11.13885
|  | 1560 | 0.17033 | 1.08856 | 4.6828 | 11.36268
|  | 1565 | 0.19356 | 1.15467 | 4.83899 | 11.60255
|  | 1570 | 0.20992 | 1.21527 | 4.98853 | 11.83894
|  | 1575 | 0.23114 | 1.27982 | 5.13522 | 12.06965
|  | 1580 | 0.2462 | 1.34071 | 5.28641 | 12.29821
|  | 1585 | 0.26523 | 1.4082 | 5.44017 | 12.53652
|  | 1590 | 0.28654 | 1.47883 | 5.59337 | 12.77201
|  | 1595 | 0.3169 | 1.55377 | 5.754 | 13.00484
|  | 1600 | 0.35174 | 1.63931 | 5.91958 | 13.25283
|  | 1605 | 0.37433 | 1.71425 | 6.0773 | 13.48422
|  | 1610 | 0.4104 | 1.792 | 6.24719 | 13.72634
|  | 1615 | 0.44636 | 1.87456 | 6.41002 | 13.95886
|  | 1620 | 0.47633 | 1.95959 | 6.57102 | 14.19815
|  | 1625 | 0.5162 | 2.04847 | 6.74131 | 14.44261
|  | 1630 | 0.55933 | 2.13296 | 6.91134 | 14.67515
|  | 1635 | 0.60035 | 2.22866 | 7.088 | 14.92419
|  | 1640 | 0.64016 | 2.30946 | 7.25644 | 15.15593
|  | 1645 | 0.68311 | 2.40624 | 7.4265 | 15.39046
|  | 1650 | 0.73177 | 2.49538 | 7.59719 | 15.62284
|  | 1655 | 0.77489 | 2.59081 | 7.77183 | 15.87196
|  | 1660 | 0.82101 | 2.68894 | 7.93934 | 16.0979
|  | 1665 | 0.87439 | 2.78593 | 8.11714 | 16.34028
|  | 1670 | 0.92616 | 2.88533 | 8.29486 | 16.57452
|  | 1675 | 0.97747 | 2.98236 | 8.46485 | 16.80207
|  | 1680 | 1.02835 | 3.093 | 8.64425 | 17.0405
|  | 1685 | 1.08801 | 3.19586 | 8.82043 | 17.26363
|  | 1690 | 1.14207 | 3.29538 | 8.99649 | 17.4982
|  | 1695 | 1.20369 | 3.39994 | 9.17862 | 17.73572
|  | 1700 | 1.26493 | 3.51543 | 9.35796 | 17.95871
|  | 1705 | 1.32039 | 3.62326 | 9.52795 | 18.1863
|  | 1710 | 1.38767 | 3.7338 | 9.71178 | 18.41783
|  | 1715 | 1.45324 | 3.84369 | 9.89696 | 18.65136
|  | 1720 | 1.5178 | 3.94992 | 10.06953 | 18.86502
|  | 1725 | 1.58142 | 4.06034 | 10.24587 | 19.09464
|  | 1730 | 1.64317 | 4.1729 | 10.42312 | 19.31431
|  | 1735 | 1.70736 | 4.28986 | 10.59638 | 19.54086
|  | 1740 | 1.77914 | 4.40359 | 10.77841 | 19.7614
|  | 1745 | 1.85049 | 4.51784 | 10.96089 | 19.98026
|  | 1750 | 1.91956 | 4.62801 | 11.13008 | 20.19769
|  | 1755 | 1.99716 | 4.74788 | 11.30929 | 20.41315
|  | 1760 | 2.07521 | 4.86678 | 11.48033 | 20.61888
|  | 1765 | 2.15157 | 4.98172 | 11.66279 | 20.83609
|  | 1770 | 2.22037 | 5.10234 | 11.83469 | 21.05112
|  | 1775 | 2.29237 | 5.21594 | 12.01123 | 21.25736
|  | 1780 | 2.36587 | 5.34416 | 12.1892 | 21.474
|  | 1785 | 2.43404 | 5.45357 | 12.3592 | 21.67401
|  | 1790 | 2.51613 | 5.57761 | 12.53141 | 21.88414
|  | 1795 | 2.59632 | 5.69884 | 12.70727 | 22.08967
|  | 1800 | 2.68046 | 5.82201 | 12.88292 | 22.28919
|  | 1805 | 2.77048 | 5.94756 | 13.05443 | 22.50357
|  | 1810 | 2.84831 | 6.05235 | 13.2202 | 22.68859
|  | 1815 | 2.94175 | 6.17864 | 13.39159 | 22.89449
|  | 1820 | 3.02115 | 6.30169 | 13.5619 | 23.09274
|  | 1825 | 3.10035 | 6.42412 | 13.7282 | 23.27772
|  | 1830 | 3.17309 | 6.54849 | 13.89388 | 23.46458
|  | 1835 | 3.24816 | 6.67343 | 14.05564 | 23.65256
|  | 1840 | 3.32409 | 6.79044 | 14.22911 | 23.85137
|  | 1845 | 3.4033 | 6.90584 | 14.39315 | 24.03689
|  | 1850 | 3.48621 | 7.02484 | 14.54773 | 24.22352
|  | 1855 | 3.57676 | 7.15235 | 14.7164 | 24.39624
|  | 1860 | 3.68157 | 7.27732 | 14.8775 | 24.57608
|  | 1865 | 3.77217 | 7.39295 | 15.03595 | 24.76847
|  | 1870 | 3.86887 | 7.50854 | 15.19663 | 24.94143
|  | 1875 | 3.96683 | 7.63632 | 15.36694 | 25.1107
|  | 1880 | 4.05032 | 7.75217 | 15.52338 | 25.28227
|  | 1885 | 4.12508 | 7.87154 | 15.67551 | 25.47229
|  | 1890 | 4.19671 | 7.99629 | 15.83101 | 25.64367
|  | 1895 | 4.27238 | 8.11645 | 15.98043 | 25.81049
|  | 1900 | 4.34708 | 8.23317 | 16.12521 | 25.95711
|  | 1905 | 4.43375 | 8.34939 | 16.2707 | 26.1319
|  | 1910 | 4.53122 | 8.46208 | 16.43038 | 26.29853
|  | 1915 | 4.6257 | 8.57631 | 16.58884 | 26.46258
|  | 1920 | 4.72404 | 8.70444 | 16.73619 | 26.62396
|  | 1925 | 4.82459 | 8.82047 | 16.88681 | 26.78882
|  | 1930 | 4.91847 | 8.93556 | 17.02295 | 26.93353
|  | 1935 | 5.0149 | 9.05534 | 17.17688 | 27.1059
|  | 1940 | 5.09582 | 9.17339 | 17.32123 | 27.2606
|  | 1945 | 5.17992 | 9.28495 | 17.46608 | 27.40293
|  | 1950 | 5.26206 | 9.39891 | 17.60951 | 27.56288
|  | 1955 | 5.33826 | 9.51236 | 17.75134 | 27.71562
|  | 1960 | 5.41449 | 9.62114 | 17.88853 | 27.86195
|  | 1965 | 5.49256 | 9.73272 | 18.02236 | 28.00556
|  | 1970 | 5.58356 | 9.85824 | 18.16767 | 28.15703
|  | 1975 | 5.67319 | 9.97537 | 18.30584 | 28.30402
|  | 1980 | 5.7632 | 10.08182 | 18.44019 | 28.43622
|  | 1985 | 5.86719 | 10.19166 | 18.57827 | 28.58146
|  | 1990 | 5.96429 | 10.29471 | 18.70536 | 28.71885
|  | 1995 | 6.06524 | 10.40884 | 18.84579 | 28.84943
|  | 2000 | 6.1664 | 10.52714 | 18.97889 | 28.9944
|  | 2005 | 6.259 | 10.64324 | 19.10333 | 29.12547
|  | 2010 | 6.33342 | 10.75823 | 19.23069 | 29.25513
|  | 2015 | 6.4063 | 10.86061 | 19.35715 | 29.38682
|  | 2020 | 6.47184 | 10.95049 | 19.4687 | 29.49361
|  | 2025 | 6.54556 | 11.05122 | 19.60788 | 29.63168
|  | 2030 | 6.61175 | 11.14251 | 19.71334 | 29.75397
|  | 2035 | 6.696 | 11.2591 | 19.84061 | 29.86958
|  | 2040 | 6.78579 | 11.38591 | 19.96041 | 29.98833
|  | 2045 | 6.87538 | 11.48751 | 20.08186 | 30.11452
|  | 2050 | 6.97807 | 11.5912 | 20.19799 | 30.22958
|  | 2055 | 7.07426 | 11.68915 | 20.31162 | 30.33894
|  | 2060 | 7.17224 | 11.77845 | 20.42306 | 30.44979
|  | 2065 | 7.26742 | 11.87759 | 20.53845 | 30.56387
|  | 2070 | 7.34739 | 11.97605 | 20.65637 | 30.6764
|  | 2075 | 7.43513 | 12.07926 | 20.77765 | 30.79255
|  | 2080 | 7.51562 | 12.18611 | 20.88773 | 30.92529
|  | 2085 | 7.57844 | 12.28592 | 21.00145 | 31.02955
|  | 2090 | 7.6465 | 12.38497 | 21.10243 | 31.12516
|  | 2095 | 7.71211 | 12.47567 | 21.21555 | 31.23826
|  | 2100 | 7.79645 | 12.56957 | 21.32177 | 31.33577
|  | 2105 | 7.86834 | 12.65924 | 21.4339 | 31.45716
|  | 2110 | 7.95449 | 12.75992 | 21.53385 | 31.55091
|  | 2115 | 8.03391 | 12.85171 | 21.6334 | 31.64913
|  | 2120 | 8.12061 | 12.93983 | 21.73222 | 31.74812
|  | 2125 | 8.20721 | 13.03466 | 21.83035 | 31.84568
|  | 2130 | 8.2858 | 13.11333 | 21.9257 | 31.92506
|  | 2135 | 8.37209 | 13.20229 | 22.01151 | 32.01454
|  | 2140 | 8.45427 | 13.29045 | 22.09615 | 32.08519
|  | 2145 | 8.52046 | 13.37603 | 22.17705 | 32.16821
|  | 2150 | 8.58873 | 13.44347 | 22.24931 | 32.21592
|  | 2155 | 8.65793 | 13.521 | 22.33021 | 32.29763
|  | 2160 | 8.7164 | 13.58485 | 22.40207 | 32.34109
|  | 2165 | 8.7754 | 13.65943 | 22.46156 | 32.40035
|  | 2170 | 8.8315 | 13.72493 | 22.52307 | 32.4315
|  | 2175 | 8.87799 | 13.78651 | 22.56547 | 32.44191
|  | 2180 | 8.93717 | 13.84711 | 22.59069 | 32.43674
|  | 2185 | 8.95448 | 13.84748 | 22.56652 | 32.34881
|  | 2190 | 8.97454 | 13.84502 | 22.50048 | 32.21127
|  | 2195 | 8.95756 | 13.76194 | 22.35334 | 31.97503
|  | 2200 | 8.93062 | 13.68679 | 22.17621 | 31.69025
|  | 2205 | 8.92212 | 13.63604 | 22.05314 | 31.48538
|  | 2210 | 8.96447 | 13.6468 | 22.02157 | 31.40747
|  | 2215 | 9.01125 | 13.71984 | 22.07194 | 31.46087
|  | 2220 | 9.11377 | 13.84879 | 22.22437 | 31.62031
|  | 2225 | 9.20823 | 13.98353 | 22.37794 | 31.81279
|  | 2230 | 9.30018 | 14.10933 | 22.53631 | 31.99764
|  | 2235 | 9.38018 | 14.20041 | 22.66151 | 32.14135
|  | 2240 | 9.45791 | 14.28848 | 22.77081 | 32.2604
|  | 2245 | 9.55056 | 14.38186 | 22.89871 | 32.38943
|  | 2250 | 9.63918 | 14.47847 | 23.01587 | 32.52626
|  | 2255 | 9.73029 | 14.57441 | 23.14598 | 32.67405
|  | 2260 | 9.82052 | 14.69166 | 23.29132 | 32.8456
|  | 2265 | 9.93278 | 14.82451 | 23.44687 | 33.02612
|  | 2270 | 10.01984 | 14.95162 | 23.5946 | 33.20653
|  | 2275 | 10.11986 | 15.08163 | 23.75087 | 33.39807
|  | 2280 | 10.20525 | 15.19975 | 23.90419 | 33.57514
|  | 2285 | 10.29542 | 15.32135 | 24.04508 | 33.73923
|  | 2290 | 10.37504 | 15.42601 | 24.17208 | 33.87527
|  | 2295 | 10.4504 | 15.53446 | 24.3109 | 34.03935
|  | 2300 | 10.52456 | 15.64502 | 24.42341 | 34.16641
|  | 2305 | 10.60897 | 15.73178 | 24.55225 | 34.29844
|  | 2310 | 10.67279 | 15.81284 | 24.6447 | 34.39956
|  | 2315 | 10.7511 | 15.89438 | 24.74003 | 34.50379
|  | 2320 | 10.85146 | 15.98894 | 24.84118 | 34.59673
|  | 2325 | 10.92628 | 16.0574 | 24.92238 | 34.6818
|  | 2330 | 11.03642 | 16.14852 | 25.01571 | 34.77637
|  | 2335 | 11.09067 | 16.17916 | 25.06688 | 34.82565
|  | 2340 | 11.18877 | 16.27051 | 25.15385 | 34.91489
|  | 2345 | 11.21904 | 16.35778 | 25.22835 | 34.95603
|  | 2350 | 11.29064 | 16.42325 | 25.30304 | 35.02407
|  | 2355 | 11.32995 | 16.46634 | 25.35139 | 35.08767
|  | 2360 | 11.40305 | 16.52943 | 25.44289 | 35.15401
|  | 2365 | 11.43299 | 16.59462 | 25.47821 | 35.18884
|  | 2370 | 11.47181 | 16.64372 | 25.53715 | 35.25577
|  | 2375 | 11.50412 | 16.67831 | 25.60618 | 35.32151
|  | 2380 | 11.57656 | 16.74562 | 25.6481 | 35.35638
|  | 2385 | 11.6083 | 16.82636 | 25.70312 | 35.42302
|  | 2390 | 11.63517 | 16.85453 | 25.73442 | 35.45837
|  | 2395 | 11.69528 | 16.91882 | 25.78107 | 35.47049
|  | 2400 | 11.73308 | 16.9962 | 25.81737 | 35.49602
|  | 2405 | 11.80698 | 17.0173 | 25.85724 | 35.53187
|  | 2410 | 11.82869 | 17.03193 | 25.88591 | 35.52374
|  | 2415 | 11.89954 | 17.07655 | 25.92161 | 35.56706
|  | 2420 | 11.9656 | 17.11367 | 25.9401 | 35.56813
|  | 2425 | 12.02482 | 17.13898 | 25.96959 | 35.57945
|  | 2430 | 12.05606 | 17.17124 | 25.974 | 35.5847
|  | 2435 | 12.08312 | 17.20897 | 26.01037 | 35.596
|  | 2440 | 12.15903 | 17.26299 | 26.02882 | 35.60211
|  | 2445 | 12.1978 | 17.30587 | 26.04122 | 35.60577
|  | 2450 | 12.22562 | 17.34846 | 26.06704 | 35.61954
|  | 2455 | 12.25423 | 17.37607 | 26.08014 | 35.60421
|  | 2460 | 12.28931 | 17.40272 | 26.09925 | 35.61228
|  | 2465 | 12.30785 | 17.392 | 26.10782 | 35.61042
|  | 2470 | 12.33691 | 17.42147 | 26.13912 | 35.62839
|  | 2475 | 12.34267 | 17.42639 | 26.14993 | 35.6201
|  | 2480 | 12.35829 | 17.4481 | 26.16101 | 35.58813
|  | 2485 | 12.35341 | 17.47604 | 26.15617 | 35.57635
|  | 2490 | 12.35573 | 17.51275 | 26.15499 | 35.56224
|  | 2495 | 12.38096 | 17.54108 | 26.15618 | 35.52785
|  | 2500 | 12.40839 | 17.55478 | 26.15337 | 35.5217

## C Coating Reflectance, P-Pol
C Coating Angle of Incidence Dependence, P-Polarization
|  | Wavelength (nm) | Reflectance (%)
|  |  | 8° | 30° | 45° | 55°
|  | 600 | 44.61547 | 45.96759 | 38.44167 | 23.87854
|  | 605 | 45.90251 | 46.69269 | 38.28735 | 23.26579
|  | 610 | 47.10242 | 47.2931 | 38.04152 | 22.63143
|  | 615 | 48.23339 | 47.79548 | 37.73153 | 21.98909
Product Raw Data |  | 620 | 49.31642 | 48.23071 | 37.37118 | 21.36218
Ø1" UVFS Broadband Precision Window, AR Coated: 1050 - 1700 nm, t = 1 mm |  | 625 | 50.31992 | 48.59009 | 36.94759 | 20.73168
|  | 630 | 51.2804 | 48.89286 | 36.50497 | 20.12724
|  | 635 | 52.16275 | 49.11691 | 36.01929 | 19.54053
|  | 640 | 52.94341 | 49.26913 | 35.47815 | 18.9519
Item # | WG41010-C | 645 | 53.6386 | 49.32246 | 34.88386 | 18.37641
DISCLAIMER: The data presented here are typical. Slight variations in performance data will occur from lot to lot. Please contact Technical Support with any questions regarding the use or reliability of this data. |  | 650 | 54.23043 | 49.3053 | 34.24727 | 17.79782
|  | 655 | 54.72529 | 49.19612 | 33.55578 | 17.24357
|  | 660 | 55.14299 | 49.01895 | 32.82876 | 16.68067
|  | 665 | 55.47636 | 48.76651 | 32.05416 | 16.13074
|  | 670 | 55.73116 | 48.45667 | 31.26547 | 15.59491
|  | 675 | 55.89001 | 48.06791 | 30.43199 | 15.06867
This data may be used in publications. However, please cite Thorlabs as the source. |  | 680 | 55.99762 | 47.6197 | 29.57149 | 14.54546
|  | 685 | 56.02554 | 47.1077 | 28.68958 | 14.04182
|  | 690 | 55.97504 | 46.53743 | 27.78182 | 13.55584
Additional Information: |  | 695 | 55.87039 | 45.91586 | 26.86672 | 13.0688
|  | 700 | 55.69188 | 45.23395 | 25.93651 | 12.59722
|  | 705 | 55.44125 | 44.49752 | 24.97857 | 12.13361
|  | 710 | 55.13285 | 43.70075 | 24.02852 | 11.69323
|  | 715 | 54.77273 | 42.87598 | 23.08205 | 11.25155
|  | 720 | 53.88868 | 41.17661 | 21.29399 | 10.52809
|  | 725 | 53.41744 | 40.14662 | 20.30491 | 10.06769
|  | 730 | 52.8498 | 39.26567 | 19.45146 | 9.67545
|  | 735 | 52.17588 | 38.20414 | 18.45948 | 9.23169
|  | 740 | 51.50425 | 37.1329 | 17.56932 | 8.94212
|  | 745 | 50.79462 | 36.06924 | 16.63562 | 8.56478
|  | 750 | 50.00748 | 34.89008 | 15.77226 | 8.20456
|  | 755 | 49.13034 | 33.77384 | 14.9084 | 7.90714
|  | 760 | 48.23564 | 32.56109 | 14.02884 | 7.52341
|  | 765 | 47.31761 | 31.42656 | 13.20899 | 7.23992
|  | 770 | 46.31406 | 30.19223 | 12.42128 | 6.88637
|  | 775 | 45.33214 | 28.98809 | 11.65429 | 6.61229
|  | 780 | 44.31965 | 27.81811 | 10.93851 | 6.29924
|  | 785 | 43.20323 | 26.61027 | 10.195 | 6.04393
|  | 790 | 42.12218 | 25.37931 | 9.513 | 5.71986
|  | 795 | 40.9264 | 24.20639 | 8.87043 | 5.53804
|  | 800 | 39.78614 | 22.96939 | 8.22625 | 5.20733
|  | 805 | 38.60635 | 21.7613 | 7.58455 | 5.03855
|  | 810 | 37.29517 | 20.59858 | 7.03071 | 4.7476
|  | 815 | 36.01645 | 19.46537 | 6.47569 | 4.52262
|  | 820 | 34.79399 | 18.34434 | 6.03092 | 4.348
|  | 825 | 33.52076 | 17.25697 | 5.54076 | 4.12934
|  | 830 | 32.19968 | 16.11263 | 5.01999 | 3.89574
|  | 835 | 30.85678 | 15.05095 | 4.59575 | 3.69049
|  | 840 | 29.5375 | 14.0431 | 4.21164 | 3.4835
|  | 845 | 28.20293 | 13.03696 | 3.8106 | 3.31011
|  | 850 | 26.93966 | 12.13294 | 3.49729 | 3.14479
|  | 855 | 25.62657 | 11.2126 | 3.15673 | 2.98889
|  | 860 | 24.30946 | 10.31315 | 2.84338 | 2.79701
|  | 865 | 23.07052 | 9.50012 | 2.55878 | 2.64771
|  | 870 | 21.77853 | 8.70737 | 2.32925 | 2.5148
|  | 875 | 20.55064 | 7.97288 | 2.09696 | 2.3889
|  | 880 | 19.34557 | 7.26449 | 1.86349 | 2.24514
|  | 885 | 18.16299 | 6.60588 | 1.66657 | 2.1214
|  | 890 | 17.0082 | 5.97795 | 1.47068 | 1.99899
|  | 895 | 15.88636 | 5.39622 | 1.30214 | 1.88016
|  | 900 | 14.81622 | 4.85147 | 1.15002 | 1.77423
|  | 905 | 13.76272 | 4.34758 | 1.01474 | 1.6786
|  | 910 | 12.7659 | 3.87717 | 0.88649 | 1.5817
|  | 915 | 11.80012 | 3.44889 | 0.77636 | 1.49161
|  | 920 | 10.87427 | 3.05365 | 0.67318 | 1.40527
|  | 925 | 10.01767 | 2.6877 | 0.58118 | 1.33071
|  | 930 | 9.16675 | 2.35562 | 0.49919 | 1.25483
|  | 935 | 8.38626 | 2.05601 | 0.42386 | 1.18342
|  | 940 | 7.64703 | 1.7858 | 0.36299 | 1.12203
|  | 945 | 6.95229 | 1.54689 | 0.30778 | 1.06674
|  | 950 | 6.30448 | 1.3341 | 0.25916 | 1.01243
|  | 955 | 5.706 | 1.14039 | 0.21426 | 0.96244
|  | 960 | 5.13535 | 0.97064 | 0.17781 | 0.91718
|  | 965 | 4.60924 | 0.82099 | 0.14354 | 0.87499
|  | 970 | 4.13971 | 0.69538 | 0.11647 | 0.8392
|  | 975 | 3.69094 | 0.58343 | 0.09298 | 0.80484
|  | 980 | 3.28535 | 0.49005 | 0.07431 | 0.77636
|  | 985 | 2.92476 | 0.40979 | 0.057 | 0.75239
|  | 990 | 2.58744 | 0.34701 | 0.0444 | 0.73066
|  | 995 | 2.28589 | 0.29381 | 0.03261 | 0.71177
|  | 1000 | 2.01903 | 0.25241 | 0.02421 | 0.69578
|  | 1005 | 1.78066 | 0.22349 | 0.01937 | 0.68347
|  | 1010 | 1.56815 | 0.20204 | 0.0149 | 0.67403
|  | 1015 | 1.38439 | 0.18944 | 0.01199 | 0.66784
|  | 1020 | 1.22427 | 0.18308 | 0.01094 | 0.66397
|  | 1025 | 1.08694 | 0.1845 | 0.00991 | 0.66294
|  | 1030 | 0.97176 | 0.1914 | 0.0108 | 0.66472
|  | 1035 | 0.87402 | 0.20219 | 0.01084 | 0.6665
|  | 1040 | 0.79278 | 0.21627 | 0.01234 | 0.67237
|  | 1045 | 0.7314 | 0.23434 | 0.01485 | 0.6804
|  | 1050 | 0.68214 | 0.25573 | 0.0194 | 0.69106
|  | 1055 | 0.64871 | 0.28035 | 0.02234 | 0.70277
|  | 1060 | 0.62783 | 0.30607 | 0.0274 | 0.72004
|  | 1065 | 0.6123 | 0.3296 | 0.02793 | 0.73219
|  | 1070 | 0.61222 | 0.35939 | 0.0333 | 0.75172
|  | 1075 | 0.61646 | 0.38416 | 0.03702 | 0.77004
|  | 1080 | 0.63122 | 0.41184 | 0.03902 | 0.7895
|  | 1085 | 0.65049 | 0.44106 | 0.0478 | 0.81443
|  | 1090 | 0.67703 | 0.46553 | 0.0462 | 0.83666
|  | 1095 | 0.70644 | 0.48815 | 0.04664 | 0.85725
|  | 1100 | 0.73714 | 0.51563 | 0.05552 | 0.88617
|  | 1105 | 0.77055 | 0.53513 | 0.05814 | 0.90782
|  | 1110 | 0.81961 | 0.55728 | 0.06023 | 0.94125
|  | 1115 | 0.85396 | 0.57684 | 0.063 | 0.96727
|  | 1120 | 0.88986 | 0.59476 | 0.06392 | 1.00387
|  | 1125 | 0.93947 | 0.61514 | 0.07085 | 1.03755
|  | 1130 | 0.97804 | 0.63074 | 0.07061 | 1.06742
|  | 1135 | 1.02722 | 0.64328 | 0.079 | 1.10248
|  | 1140 | 1.06781 | 0.65476 | 0.07996 | 1.13464
|  | 1145 | 1.105 | 0.66954 | 0.08302 | 1.16663
|  | 1150 | 1.14619 | 0.67376 | 0.08613 | 1.20402
|  | 1155 | 1.18595 | 0.68016 | 0.08674 | 1.23167
|  | 1160 | 1.21405 | 0.6823 | 0.08622 | 1.26776
|  | 1165 | 1.25259 | 0.6858 | 0.09559 | 1.30721
|  | 1170 | 1.28044 | 0.68367 | 0.09395 | 1.3407
|  | 1175 | 1.31302 | 0.68256 | 0.0963 | 1.37591
|  | 1180 | 1.34158 | 0.6807 | 0.10125 | 1.41738
|  | 1185 | 1.37215 | 0.6742 | 0.11151 | 1.45398
|  | 1190 | 1.38331 | 0.66422 | 0.10349 | 1.48288
|  | 1195 | 1.40009 | 0.65884 | 0.11025 | 1.52043
|  | 1200 | 1.41963 | 0.65446 | 0.11883 | 1.55998
|  | 1205 | 1.4326 | 0.63803 | 0.11742 | 1.58894
|  | 1210 | 1.44414 | 0.62908 | 0.12344 | 1.62779
|  | 1215 | 1.45183 | 0.61129 | 0.13318 | 1.67101
|  | 1220 | 1.453 | 0.59624 | 0.12936 | 1.69726
|  | 1225 | 1.4588 | 0.58002 | 0.14154 | 1.73803
|  | 1230 | 1.45477 | 0.56586 | 0.14441 | 1.77153
|  | 1235 | 1.4541 | 0.54647 | 0.15332 | 1.81004
|  | 1240 | 1.44995 | 0.52615 | 0.15905 | 1.84347
|  | 1245 | 1.44323 | 0.51039 | 0.16636 | 1.87846
|  | 1250 | 1.42751 | 0.49212 | 0.17331 | 1.91307
|  | 1255 | 1.41662 | 0.47101 | 0.18314 | 1.95266
|  | 1260 | 1.40501 | 0.45179 | 0.19496 | 1.98683
|  | 1265 | 1.38955 | 0.42824 | 0.19929 | 2.02086
|  | 1270 | 1.36908 | 0.4109 | 0.21233 | 2.05679
|  | 1275 | 1.34169 | 0.38523 | 0.22168 | 2.09036
|  | 1280 | 1.32236 | 0.36495 | 0.23132 | 2.12438
|  | 1285 | 1.29465 | 0.33894 | 0.23787 | 2.15544
|  | 1290 | 1.27292 | 0.3187 | 0.25374 | 2.18926
|  | 1295 | 1.25508 | 0.30492 | 0.26976 | 2.22707
|  | 1300 | 1.21896 | 0.28057 | 0.27994 | 2.25819
|  | 1305 | 1.18547 | 0.26063 | 0.29337 | 2.28793
|  | 1310 | 1.15357 | 0.24107 | 0.31088 | 2.31742
|  | 1315 | 1.12654 | 0.21915 | 0.32601 | 2.35008
|  | 1320 | 1.09269 | 0.20109 | 0.34051 | 2.3823
|  | 1325 | 1.05907 | 0.18212 | 0.3541 | 2.40928
|  | 1330 | 1.02657 | 0.16709 | 0.36903 | 2.44108
|  | 1335 | 0.99009 | 0.15157 | 0.39063 | 2.46901
|  | 1340 | 0.95058 | 0.13027 | 0.40895 | 2.49773
|  | 1345 | 0.91639 | 0.11511 | 0.42504 | 2.52553
|  | 1350 | 0.88054 | 0.10005 | 0.44771 | 2.54623
|  | 1355 | 0.84823 | 0.08537 | 0.46536 | 2.58333
|  | 1360 | 0.80851 | 0.07639 | 0.48579 | 2.60313
|  | 1365 | 0.77021 | 0.06005 | 0.50143 | 2.62335
|  | 1370 | 0.73179 | 0.05126 | 0.52375 | 2.64357
|  | 1375 | 0.68952 | 0.03846 | 0.54362 | 2.64709
|  | 1380 | 0.65574 | 0.032 | 0.55924 | 2.65543
|  | 1385 | 0.61632 | 0.01895 | 0.58379 | 2.67584
|  | 1390 | 0.58389 | 0.01765 | 0.60813 | 2.70566
|  | 1395 | 0.55093 | 0.00868 | 0.63271 | 2.74342
|  | 1400 | 0.52375 | 0.00933 | 0.66412 | 2.77746
|  | 1405 | 0.49237 | 0.0046 | 0.68998 | 2.80723
|  | 1410 | 0.45791 | 0.00199 | 0.71585 | 2.83242
|  | 1415 | 0.43205 | 0.00166 | 0.74322 | 2.86321
|  | 1420 | 0.39991 | 0.00254 | 0.77081 | 2.88593
|  | 1425 | 0.3736 | 0.00775 | 0.79702 | 2.91206
|  | 1430 | 0.34666 | 0.01371 | 0.82934 | 2.93509
|  | 1435 | 0.3196 | 0.01712 | 0.85589 | 2.95351
|  | 1440 | 0.29512 | 0.02271 | 0.88157 | 2.98024
|  | 1445 | 0.2743 | 0.03535 | 0.91841 | 2.99898
|  | 1450 | 0.24957 | 0.04233 | 0.94553 | 3.01675
|  | 1455 | 0.22433 | 0.05412 | 0.9785 | 3.03874
|  | 1460 | 0.20631 | 0.06424 | 1.00675 | 3.05463
|  | 1465 | 0.18757 | 0.07861 | 1.04034 | 3.07655
|  | 1470 | 0.16878 | 0.09451 | 1.07037 | 3.0896
|  | 1475 | 0.15601 | 0.11072 | 1.10432 | 3.10801
|  | 1480 | 0.14172 | 0.12668 | 1.13184 | 3.12279
|  | 1485 | 0.12716 | 0.14657 | 1.1676 | 3.14088
|  | 1490 | 0.11639 | 0.16766 | 1.19725 | 3.15446
|  | 1495 | 0.10744 | 0.1877 | 1.22956 | 3.16874
|  | 1500 | 0.09962 | 0.21184 | 1.26507 | 3.18584
|  | 1505 | 0.09781 | 0.23652 | 1.30359 | 3.20236
|  | 1510 | 0.09229 | 0.25926 | 1.33558 | 3.21538
|  | 1515 | 0.09093 | 0.29164 | 1.36961 | 3.22633
|  | 1520 | 0.09094 | 0.31593 | 1.40351 | 3.23765
|  | 1525 | 0.09517 | 0.3481 | 1.44395 | 3.2556
|  | 1530 | 0.09595 | 0.37832 | 1.48006 | 3.26537
|  | 1535 | 0.09997 | 0.41025 | 1.5114 | 3.27718
|  | 1540 | 0.10869 | 0.44348 | 1.54634 | 3.28914
|  | 1545 | 0.12038 | 0.48262 | 1.58904 | 3.30358
|  | 1550 | 0.12935 | 0.51793 | 1.62281 | 3.31501
|  | 1555 | 0.13551 | 0.54948 | 1.65305 | 3.32157
|  | 1560 | 0.14897 | 0.58739 | 1.69216 | 3.33265
|  | 1565 | 0.17101 | 0.63097 | 1.73312 | 3.34364
|  | 1570 | 0.1876 | 0.67219 | 1.77129 | 3.35476
|  | 1575 | 0.20612 | 0.71197 | 1.80335 | 3.36185
|  | 1580 | 0.22304 | 0.74933 | 1.84082 | 3.37098
|  | 1585 | 0.24889 | 0.79792 | 1.88106 | 3.37779
|  | 1590 | 0.27174 | 0.83943 | 1.91583 | 3.38361
|  | 1595 | 0.29737 | 0.8852 | 1.95323 | 3.39333
|  | 1600 | 0.3281 | 0.93496 | 1.99473 | 3.4044
|  | 1605 | 0.35445 | 0.9836 | 2.03236 | 3.40997
|  | 1610 | 0.38706 | 1.03064 | 2.07231 | 3.41709
|  | 1615 | 0.42041 | 1.0806 | 2.10875 | 3.42538
|  | 1620 | 0.45626 | 1.1283 | 2.14658 | 3.43121
|  | 1625 | 0.48912 | 1.18141 | 2.18411 | 3.43832
|  | 1630 | 0.53366 | 1.2359 | 2.22567 | 3.44928
|  | 1635 | 0.57208 | 1.29008 | 2.26651 | 3.45526
|  | 1640 | 0.61431 | 1.3428 | 2.30489 | 3.45831
|  | 1645 | 0.65551 | 1.39615 | 2.34392 | 3.46458
|  | 1650 | 0.70001 | 1.45059 | 2.37976 | 3.46825
|  | 1655 | 0.74105 | 1.50837 | 2.41682 | 3.47243
|  | 1660 | 0.78655 | 1.5609 | 2.45212 | 3.47561
|  | 1665 | 0.83243 | 1.61852 | 2.49484 | 3.47887
|  | 1670 | 0.88531 | 1.67931 | 2.534 | 3.48596
|  | 1675 | 0.93446 | 1.73549 | 2.56892 | 3.48699
|  | 1680 | 0.98996 | 1.79433 | 2.6077 | 3.48702
|  | 1685 | 1.05215 | 1.85501 | 2.64959 | 3.49421
|  | 1690 | 1.10294 | 1.91577 | 2.68365 | 3.49817
|  | 1695 | 1.15919 | 1.976 | 2.72586 | 3.4989
|  | 1700 | 1.21795 | 2.04133 | 2.76495 | 3.50424
|  | 1705 | 1.26949 | 2.09793 | 2.7995 | 3.50513
|  | 1710 | 1.32923 | 2.16386 | 2.83905 | 3.50846
|  | 1715 | 1.3943 | 2.22866 | 2.88011 | 3.51301
|  | 1720 | 1.45659 | 2.2887 | 2.91572 | 3.51096
|  | 1725 | 1.52235 | 2.3512 | 2.95035 | 3.51411
|  | 1730 | 1.58606 | 2.41287 | 2.98671 | 3.50978
|  | 1735 | 1.65249 | 2.48006 | 3.0234 | 3.51238
|  | 1740 | 1.72104 | 2.54982 | 3.06494 | 3.51516
|  | 1745 | 1.78706 | 2.61281 | 3.10205 | 3.51666
|  | 1750 | 1.85144 | 2.67261 | 3.13528 | 3.51397
|  | 1755 | 1.92158 | 2.73823 | 3.17272 | 3.51308
|  | 1760 | 1.98853 | 2.80441 | 3.21068 | 3.51416
|  | 1765 | 2.06277 | 2.87645 | 3.24938 | 3.51432
|  | 1770 | 2.13544 | 2.9416 | 3.28182 | 3.5128
|  | 1775 | 2.2064 | 3.00315 | 3.32005 | 3.51535
|  | 1780 | 2.28795 | 3.07523 | 3.35954 | 3.51567
|  | 1785 | 2.35823 | 3.13657 | 3.3933 | 3.51042
|  | 1790 | 2.43481 | 3.21092 | 3.42774 | 3.51183
|  | 1795 | 2.50918 | 3.27618 | 3.46581 | 3.51041
|  | 1800 | 2.58506 | 3.34218 | 3.50148 | 3.51022
|  | 1805 | 2.66432 | 3.41163 | 3.53641 | 3.51003
|  | 1810 | 2.73609 | 3.47542 | 3.56828 | 3.50339
|  | 1815 | 2.82202 | 3.54463 | 3.60609 | 3.50489
|  | 1820 | 2.90175 | 3.61289 | 3.64363 | 3.50154
|  | 1825 | 2.97524 | 3.68235 | 3.67576 | 3.50438
|  | 1830 | 3.05217 | 3.75055 | 3.70758 | 3.49799
|  | 1835 | 3.13198 | 3.81816 | 3.74321 | 3.49685
|  | 1840 | 3.21351 | 3.88827 | 3.77803 | 3.48906
|  | 1845 | 3.29504 | 3.95054 | 3.81351 | 3.49042
|  | 1850 | 3.37585 | 4.01406 | 3.84321 | 3.48556
|  | 1855 | 3.46351 | 4.08561 | 3.87647 | 3.48265
|  | 1860 | 3.55217 | 4.15595 | 3.90903 | 3.48042
|  | 1865 | 3.63248 | 4.22179 | 3.93905 | 3.47611
|  | 1870 | 3.72009 | 4.29105 | 3.97366 | 3.47113
|  | 1875 | 3.80814 | 4.3632 | 4.01483 | 3.47105
|  | 1880 | 3.8847 | 4.42166 | 4.04102 | 3.46555
|  | 1885 | 3.95953 | 4.48495 | 4.06898 | 3.46195
|  | 1890 | 4.03481 | 4.55675 | 4.10074 | 3.4566
|  | 1895 | 4.11204 | 4.62882 | 4.1332 | 3.45316
|  | 1900 | 4.19131 | 4.69526 | 4.16098 | 3.44493
|  | 1905 | 4.28064 | 4.75868 | 4.19246 | 3.44301
|  | 1910 | 4.37394 | 4.81854 | 4.2225 | 3.4402
|  | 1915 | 4.46484 | 4.88139 | 4.25214 | 3.43345
|  | 1920 | 4.56159 | 4.95725 | 4.28547 | 3.43386
|  | 1925 | 4.65362 | 5.02395 | 4.31531 | 3.42554
|  | 1930 | 4.73624 | 5.0901 | 4.34311 | 3.42141
|  | 1935 | 4.81918 | 5.15699 | 4.37372 | 3.41875
|  | 1940 | 4.89846 | 5.21649 | 4.40308 | 3.4128
|  | 1945 | 4.977 | 5.28078 | 4.43145 | 3.40721
|  | 1950 | 5.05613 | 5.34259 | 4.46064 | 3.4006
|  | 1955 | 5.13334 | 5.40996 | 4.48728 | 3.39803
|  | 1960 | 5.21172 | 5.47579 | 4.51889 | 3.39169
|  | 1965 | 5.29424 | 5.53874 | 4.54363 | 3.38321
|  | 1970 | 5.38406 | 5.6062 | 4.57511 | 3.38332
|  | 1975 | 5.47435 | 5.6668 | 4.60003 | 3.37323
|  | 1980 | 5.56918 | 5.72663 | 4.62844 | 3.36783
|  | 1985 | 5.66511 | 5.79175 | 4.65407 | 3.36375
|  | 1990 | 5.75835 | 5.85293 | 4.6818 | 3.36036
|  | 1995 | 5.85035 | 5.91404 | 4.7064 | 3.34897
|  | 2000 | 5.93494 | 5.97587 | 4.73412 | 3.34555
|  | 2005 | 6.01999 | 6.03746 | 4.75999 | 3.34058
|  | 2010 | 6.08619 | 6.10286 | 4.78409 | 3.3329
|  | 2015 | 6.15768 | 6.16754 | 4.80964 | 3.32633
|  | 2020 | 6.22122 | 6.22005 | 4.83166 | 3.31701
|  | 2025 | 6.28799 | 6.27828 | 4.85543 | 3.31318
|  | 2030 | 6.36451 | 6.32835 | 4.87837 | 3.30312
|  | 2035 | 6.44612 | 6.38945 | 4.9056 | 3.2973
|  | 2040 | 6.54076 | 6.45175 | 4.92852 | 3.29334
|  | 2045 | 6.6373 | 6.51713 | 4.94958 | 3.28321
|  | 2050 | 6.73982 | 6.57798 | 4.97384 | 3.27605
|  | 2055 | 6.8392 | 6.63499 | 4.99488 | 3.26885
|  | 2060 | 6.93277 | 6.68437 | 5.01766 | 3.26374
|  | 2065 | 7.01871 | 6.73725 | 5.0411 | 3.25509
|  | 2070 | 7.09143 | 6.78491 | 5.06378 | 3.24711
|  | 2075 | 7.16218 | 6.84539 | 5.08695 | 3.24218
|  | 2080 | 7.22161 | 6.90839 | 5.10683 | 3.23423
|  | 2085 | 7.28279 | 6.96907 | 5.13112 | 3.22637
|  | 2090 | 7.34374 | 7.02527 | 5.14937 | 3.21991
|  | 2095 | 7.41108 | 7.0809 | 5.16993 | 3.21018
|  | 2100 | 7.48094 | 7.12712 | 5.18923 | 3.20412
|  | 2105 | 7.56065 | 7.17652 | 5.20941 | 3.19776
|  | 2110 | 7.65275 | 7.23168 | 5.23117 | 3.18948
|  | 2115 | 7.74084 | 7.28199 | 5.24734 | 3.18021
|  | 2120 | 7.83079 | 7.33465 | 5.26599 | 3.17341
|  | 2125 | 7.92722 | 7.39153 | 5.28579 | 3.16552
|  | 2130 | 8.01417 | 7.44056 | 5.30223 | 3.15566
|  | 2135 | 8.09299 | 7.48579 | 5.31678 | 3.14676
|  | 2140 | 8.16876 | 7.53307 | 5.33527 | 3.13721
|  | 2145 | 8.23147 | 7.57362 | 5.34559 | 3.12449
|  | 2150 | 8.28183 | 7.61465 | 5.35869 | 3.11119
|  | 2155 | 8.33863 | 7.65871 | 5.37293 | 3.10562
|  | 2160 | 8.38485 | 7.70216 | 5.38442 | 3.09294
|  | 2165 | 8.43207 | 7.74212 | 5.39414 | 3.08036
|  | 2170 | 8.48055 | 7.78201 | 5.40514 | 3.06829
|  | 2175 | 8.52829 | 7.81573 | 5.40803 | 3.05391
|  | 2180 | 8.57586 | 7.84448 | 5.40527 | 3.03223
|  | 2185 | 8.61414 | 7.85156 | 5.39483 | 3.00906
|  | 2190 | 8.63152 | 7.8349 | 5.3649 | 2.97333
|  | 2195 | 8.62784 | 7.79258 | 5.31486 | 2.92767
|  | 2200 | 8.61716 | 7.7428 | 5.26296 | 2.87845
|  | 2205 | 8.61829 | 7.70568 | 5.21925 | 2.83839
|  | 2210 | 8.65505 | 7.70615 | 5.20949 | 2.81622
|  | 2215 | 8.71933 | 7.7444 | 5.21581 | 2.80602
|  | 2220 | 8.80598 | 7.81399 | 5.24729 | 2.81003
|  | 2225 | 8.89739 | 7.89153 | 5.28283 | 2.81393
|  | 2230 | 8.97395 | 7.9667 | 5.31516 | 2.81879
|  | 2235 | 9.04333 | 8.02765 | 5.34338 | 2.81577
|  | 2240 | 9.10581 | 8.0765 | 5.36426 | 2.81334
|  | 2245 | 9.17218 | 8.1268 | 5.39063 | 2.81634
|  | 2250 | 9.24544 | 8.17707 | 5.41629 | 2.81692
|  | 2255 | 9.33052 | 8.23667 | 5.44606 | 2.81786
|  | 2260 | 9.42699 | 8.30464 | 5.47973 | 2.82089
|  | 2265 | 9.5278 | 8.38041 | 5.51527 | 2.82478
|  | 2270 | 9.63665 | 8.46205 | 5.55077 | 2.82692
|  | 2275 | 9.74722 | 8.54569 | 5.58808 | 2.82939
|  | 2280 | 9.85688 | 8.62152 | 5.62317 | 2.83578
|  | 2285 | 9.9534 | 8.6872 | 5.65256 | 2.83736
|  | 2290 | 10.03798 | 8.7379 | 5.67998 | 2.83846
|  | 2295 | 10.12193 | 8.79083 | 5.70479 | 2.83568
|  | 2300 | 10.19573 | 8.8387 | 5.72746 | 2.83463
|  | 2305 | 10.27483 | 8.88901 | 5.74891 | 2.83273
|  | 2310 | 10.34391 | 8.94028 | 5.76896 | 2.82554
|  | 2315 | 10.40997 | 8.99407 | 5.78726 | 2.82264
|  | 2320 | 10.47928 | 9.04644 | 5.8056 | 2.81976
|  | 2325 | 10.5436 | 9.09505 | 5.81997 | 2.81384
|  | 2330 | 10.60769 | 9.13769 | 5.83781 | 2.80932
|  | 2335 | 10.66515 | 9.17163 | 5.85028 | 2.7993
|  | 2340 | 10.72228 | 9.20902 | 5.86461 | 2.7957
|  | 2345 | 10.7776 | 9.24549 | 5.8743 | 2.78653
|  | 2350 | 10.82616 | 9.28193 | 5.88683 | 2.78132
|  | 2355 | 10.88087 | 9.32002 | 5.89664 | 2.7727
|  | 2360 | 10.93486 | 9.35706 | 5.9071 | 2.76338
|  | 2365 | 10.9851 | 9.39218 | 5.91646 | 2.75576
|  | 2370 | 11.03975 | 9.42494 | 5.92528 | 2.74802
|  | 2375 | 11.09822 | 9.45384 | 5.93254 | 2.73692
|  | 2380 | 11.15812 | 9.48485 | 5.94054 | 2.73084
|  | 2385 | 11.21581 | 9.5141 | 5.94898 | 2.72081
|  | 2390 | 11.27167 | 9.54101 | 5.953 | 2.71002
|  | 2395 | 11.32574 | 9.56882 | 5.95807 | 2.70069
|  | 2400 | 11.37717 | 9.597 | 5.95854 | 2.69119
|  | 2405 | 11.42294 | 9.6201 | 5.96385 | 2.68044
|  | 2410 | 11.462 | 9.6404 | 5.9649 | 2.66848
|  | 2415 | 11.50486 | 9.66063 | 5.96454 | 2.65924
|  | 2420 | 11.54144 | 9.67984 | 5.96577 | 2.64848
|  | 2425 | 11.57302 | 9.69466 | 5.96806 | 2.63739
|  | 2430 | 11.60642 | 9.71194 | 5.96646 | 2.62435
|  | 2435 | 11.63551 | 9.73103 | 5.96595 | 2.61137
|  | 2440 | 11.66788 | 9.7583 | 5.96734 | 2.60294
|  | 2445 | 11.7006 | 9.77798 | 5.96364 | 2.59056
|  | 2450 | 11.73591 | 9.80035 | 5.96548 | 2.57702
|  | 2455 | 11.76667 | 9.82049 | 5.96195 | 2.56653
|  | 2460 | 11.80274 | 9.83419 | 5.96149 | 2.55696
|  | 2465 | 11.83109 | 9.83959 | 5.95616 | 2.54503
|  | 2470 | 11.86188 | 9.84893 | 5.95828 | 2.53329
|  | 2475 | 11.89346 | 9.85465 | 5.95285 | 2.52093
|  | 2480 | 11.92195 | 9.86096 | 5.95043 | 2.50838
|  | 2485 | 11.94284 | 9.86577 | 5.94489 | 2.49421
|  | 2490 | 11.96004 | 9.87531 | 5.93583 | 2.48192
|  | 2495 | 11.98384 | 9.89081 | 5.92917 | 2.46875
|  | 2500 | 12.00241 | 9.89803 | 5.91939 | 2.45527