## A014228
SN: | A014228
Item #: | TDS1315HA
Item Description: | 1x16 Narrowband Fiber Optic Coupler
Fiber Type: | SMF-28 Ultra
Port Name: | Port 1
Test Wavelength (nm): | 1310 | 1550
Insertion Loss (dB): | 13.02 | 12.75
Coupling Ratio (%): | 6.271 | 6.336
Port Name: | Port 2
Test Wavelength (nm): | 1310 | 1550
Insertion Loss (dB): | 13.05 | 12.71
Coupling Ratio (%): | 6.228 | 6.395
Port Name: | Port 3
Test Wavelength (nm): | 1310 | 1550
Insertion Loss (dB): | 12.99 | 12.71
Coupling Ratio (%): | 6.314 | 6.395
Port Name: | Port 4
Test Wavelength (nm): | 1310 | 1550
Insertion Loss (dB): | 13.05 | 12.75
Coupling Ratio (%): | 6.228 | 6.336
Port Name: | Port 5
Test Wavelength (nm): | 1310 | 1550
Insertion Loss (dB): | 12.86 | 12.59
Coupling Ratio (%): | 6.506 | 6.574
Port Name: | Port 6
Test Wavelength (nm): | 1310 | 1550
Insertion Loss (dB): | 12.89 | 12.58
Coupling Ratio (%): | 6.461 | 6.589
Port Name: | Port 7
Test Wavelength (nm): | 1310 | 1550
Insertion Loss (dB): | 12.99 | 12.79
Coupling Ratio (%): | 6.314 | 6.278
Port Name: | Port 8
Test Wavelength (nm): | 1310 | 1550
Insertion Loss (dB): | 12.93 | 12.79
Coupling Ratio (%): | 6.402 | 6.278
Port Name: | Port 9
Test Wavelength (nm): | 1310 | 1550
Insertion Loss (dB): | 13 | 12.86
Coupling Ratio (%): | 6.3 | 6.178
Port Name: | Port 10
Test Wavelength (nm): | 1310 | 1550
Insertion Loss (dB): | 13.21 | 13.09
Coupling Ratio (%): | 6.002 | 5.859
Port Name: | Port 11
Test Wavelength (nm): | 1310 | 1550
Insertion Loss (dB): | 13 | 12.78
Coupling Ratio (%): | 6.3 | 6.292
Port Name: | Port 12
Test Wavelength (nm): | 1310 | 1550
Insertion Loss (dB): | 13.02 | 12.73
Coupling Ratio (%): | 6.271 | 6.365
Port Name: | Port 13
Test Wavelength (nm): | 1310 | 1550
Insertion Loss (dB): | 13.12 | 12.93
Coupling Ratio (%): | 6.128 | 6.079
Port Name: | Port 14
Test Wavelength (nm): | 1310 | 1550
Insertion Loss (dB): | 13.04 | 12.84
Coupling Ratio (%): | 6.242 | 6.206
Port Name: | Port 15
Test Wavelength (nm): | 1310 | 1550
Insertion Loss (dB): | 13.18 | 13.09
Coupling Ratio (%): | 6.044 | 5.859
Port Name: | Port 16
Test Wavelength (nm): | 1310 | 1550
Insertion Loss (dB): | 13.22 | 13
Coupling Ratio (%): | 5.989 | 5.982