## Transmission
TL200-3P Transmission
|  | Wavelength (nm) | % Transmission
|  | 2000 | 83.69546
|  | 1999 | 83.28904
|  | 1998 | 83.03068
|  | 1997 | 82.93693
Product Raw Data |  | 1996 | 83.86735
Tube Lens Performance Data |  | 1995 | 84.97465
|  | 1994 | 83.93215
Item # | TL200-3P | 1993 | 82.94052
DISCLAIMER: The data presented here are typical. Slight variations in performance data will occur from lot to lot. Please contact Technical Support with any questions regarding the use or reliability of this data. |  | 1992 | 83.40328
|  | 1991 | 84.51909
|  | 1990 | 83.9758
|  | 1989 | 83.95249
|  | 1988 | 84.51236
|  | 1987 | 84.6532
This data may be used in publications. However, please cite Thorlabs as the source. |  | 1986 | 84.20241
|  | 1985 | 84.09902
|  | 1984 | 84.32526
Additional Information: |  | 1983 | 85.04784
|  | 1982 | 85.98865
|  | 1981 | 83.78999
|  | 1980 | 84.61031
|  | 1979 | 84.46645
|  | 1978 | 85.19602
|  | 1977 | 84.69417
|  | 1976 | 84.28573
|  | 1975 | 85.4099
|  | 1974 | 84.77361
|  | 1973 | 84.72391
|  | 1972 | 85.20344
|  | 1971 | 85.01071
|  | 1970 | 84.85536
|  | 1969 | 85.20732
|  | 1968 | 85.21303
|  | 1967 | 85.07935
|  | 1966 | 85.64231
|  | 1965 | 84.8642
|  | 1964 | 85.06716
|  | 1963 | 85.88107
|  | 1962 | 85.36719
|  | 1961 | 85.6772
|  | 1960 | 86.23126
|  | 1959 | 85.591
|  | 1958 | 85.38977
|  | 1957 | 85.46575
|  | 1956 | 85.98099
|  | 1955 | 85.98606
|  | 1954 | 85.65338
|  | 1953 | 84.98085
|  | 1952 | 86.08985
|  | 1951 | 86.63775
|  | 1950 | 85.65709
|  | 1949 | 85.73655
|  | 1948 | 85.92823
|  | 1947 | 86.23871
|  | 1946 | 85.88335
|  | 1945 | 86.20767
|  | 1944 | 85.88194
|  | 1943 | 85.89831
|  | 1942 | 86.69481
|  | 1941 | 85.55353
|  | 1940 | 86.35727
|  | 1939 | 85.75766
|  | 1938 | 86.19002
|  | 1937 | 86.17904
|  | 1936 | 86.70874
|  | 1935 | 86.7938
|  | 1934 | 85.19258
|  | 1933 | 86.71065
|  | 1932 | 86.46413
|  | 1931 | 86.58599
|  | 1930 | 86.19072
|  | 1929 | 86.86602
|  | 1928 | 86.30691
|  | 1927 | 86.25837
|  | 1926 | 86.61984
|  | 1925 | 85.78355
|  | 1924 | 86.71458
|  | 1923 | 86.66377
|  | 1922 | 87.53577
|  | 1921 | 87.80248
|  | 1920 | 87.2683
|  | 1919 | 85.54243
|  | 1918 | 85.92819
|  | 1917 | 87.26367
|  | 1916 | 85.89739
|  | 1915 | 86.81731
|  | 1914 | 86.28976
|  | 1913 | 86.3404
|  | 1912 | 87.9414
|  | 1911 | 87.09021
|  | 1910 | 87.46063
|  | 1909 | 87.67939
|  | 1908 | 87.23973
|  | 1907 | 85.92398
|  | 1906 | 86.81264
|  | 1905 | 87.69617
|  | 1904 | 87.72415
|  | 1903 | 86.76082
|  | 1902 | 87.41313
|  | 1901 | 86.79681
|  | 1900 | 87.7637
|  | 1899 | 88.42554
|  | 1898 | 86.09861
|  | 1897 | 87.05168
|  | 1896 | 87.87831
|  | 1895 | 87.39462
|  | 1894 | 87.51291
|  | 1893 | 88.19796
|  | 1892 | 88.85092
|  | 1891 | 88.59131
|  | 1890 | 87.45738
|  | 1889 | 86.68157
|  | 1888 | 88.37764
|  | 1887 | 88.81603
|  | 1886 | 87.74904
|  | 1885 | 87.59539
|  | 1884 | 88.18707
|  | 1883 | 88.88409
|  | 1882 | 88.42721
|  | 1881 | 88.01221
|  | 1880 | 88.5388
|  | 1879 | 88.41459
|  | 1878 | 88.97024
|  | 1877 | 88.06691
|  | 1876 | 88.75956
|  | 1875 | 88.44359
|  | 1874 | 87.87855
|  | 1873 | 88.12846
|  | 1872 | 88.73207
|  | 1871 | 89.10485
|  | 1870 | 87.99281
|  | 1869 | 88.50109
|  | 1868 | 88.53593
|  | 1867 | 88.07368
|  | 1866 | 88.39276
|  | 1865 | 88.69088
|  | 1864 | 88.88697
|  | 1863 | 88.84401
|  | 1862 | 88.53061
|  | 1861 | 87.997
|  | 1860 | 89.12305
|  | 1859 | 89.18992
|  | 1858 | 89.08413
|  | 1857 | 89.287
|  | 1856 | 89.20687
|  | 1855 | 88.91958
|  | 1854 | 88.95005
|  | 1853 | 89.0995
|  | 1852 | 88.34693
|  | 1851 | 88.02916
|  | 1850 | 88.36197
|  | 1849 | 88.34989
|  | 1848 | 89.20624
|  | 1847 | 89.16286
|  | 1846 | 89.19454
|  | 1845 | 89.09967
|  | 1844 | 89.23878
|  | 1843 | 89.54167
|  | 1842 | 88.89095
|  | 1841 | 89.04473
|  | 1840 | 88.77118
|  | 1839 | 89.08401
|  | 1838 | 89.40199
|  | 1837 | 89.33848
|  | 1836 | 89.27578
|  | 1835 | 89.24022
|  | 1834 | 89.20479
|  | 1833 | 89.15692
|  | 1832 | 89.2813
|  | 1831 | 89.54469
|  | 1830 | 89.42166
|  | 1829 | 89.25579
|  | 1828 | 89.39843
|  | 1827 | 89.22583
|  | 1826 | 89.59097
|  | 1825 | 89.59035
|  | 1824 | 89.03875
|  | 1823 | 89.3963
|  | 1822 | 89.35887
|  | 1821 | 89.48282
|  | 1820 | 89.57061
|  | 1819 | 89.20631
|  | 1818 | 89.24447
|  | 1817 | 89.51743
|  | 1816 | 89.5185
|  | 1815 | 89.46163
|  | 1814 | 89.84463
|  | 1813 | 89.77082
|  | 1812 | 89.34411
|  | 1811 | 89.30382
|  | 1810 | 89.25886
|  | 1809 | 89.43651
|  | 1808 | 89.58449
|  | 1807 | 89.57922
|  | 1806 | 89.56484
|  | 1805 | 89.53564
|  | 1804 | 89.22535
|  | 1803 | 89.45781
|  | 1802 | 89.84064
|  | 1801 | 89.70596
|  | 1800 | 89.57844
|  | 1799 | 89.4527
|  | 1798 | 89.76728
|  | 1797 | 89.83028
|  | 1796 | 89.49279
|  | 1795 | 89.56279
|  | 1794 | 89.55027
|  | 1793 | 90.03605
|  | 1792 | 90.09645
|  | 1791 | 89.63693
|  | 1790 | 89.70368
|  | 1789 | 89.87746
|  | 1788 | 89.72642
|  | 1787 | 89.61846
|  | 1786 | 89.86463
|  | 1785 | 90.06906
|  | 1784 | 89.82019
|  | 1783 | 89.68893
|  | 1782 | 90.01353
|  | 1781 | 89.78065
|  | 1780 | 89.78595
|  | 1779 | 89.92555
|  | 1778 | 89.71066
|  | 1777 | 90.05161
|  | 1776 | 89.80872
|  | 1775 | 89.83139
|  | 1774 | 89.97421
|  | 1773 | 89.81005
|  | 1772 | 89.68557
|  | 1771 | 89.63223
|  | 1770 | 90.07584
|  | 1769 | 90.08313
|  | 1768 | 89.65266
|  | 1767 | 89.62045
|  | 1766 | 89.72427
|  | 1765 | 89.40399
|  | 1764 | 89.7915
|  | 1763 | 89.78964
|  | 1762 | 89.68888
|  | 1761 | 90.09805
|  | 1760 | 89.63997
|  | 1759 | 89.17936
|  | 1758 | 89.65921
|  | 1757 | 89.69495
|  | 1756 | 89.5542
|  | 1755 | 89.65269
|  | 1754 | 89.41232
|  | 1753 | 89.46532
|  | 1752 | 89.6561
|  | 1751 | 89.11647
|  | 1750 | 89.25155
|  | 1749 | 89.43148
|  | 1748 | 89.47403
|  | 1747 | 89.43712
|  | 1746 | 89.55336
|  | 1745 | 89.75461
|  | 1744 | 89.67562
|  | 1743 | 89.8956
|  | 1742 | 89.53567
|  | 1741 | 89.6143
|  | 1740 | 89.69848
|  | 1739 | 89.64978
|  | 1738 | 89.61634
|  | 1737 | 89.935
|  | 1736 | 89.94942
|  | 1735 | 89.89514
|  | 1734 | 89.80869
|  | 1733 | 90.15192
|  | 1732 | 89.90969
|  | 1731 | 90.20461
|  | 1730 | 90.05805
|  | 1729 | 90.16928
|  | 1728 | 90.24733
|  | 1727 | 90.23193
|  | 1726 | 89.9945
|  | 1725 | 90.11537
|  | 1724 | 90.64889
|  | 1723 | 90.15561
|  | 1722 | 89.90466
|  | 1721 | 89.86391
|  | 1720 | 90.33801
|  | 1719 | 90.43313
|  | 1718 | 90.65072
|  | 1717 | 90.67138
|  | 1716 | 90.53459
|  | 1715 | 90.40743
|  | 1714 | 90.35493
|  | 1713 | 90.2315
|  | 1712 | 90.67025
|  | 1711 | 90.4913
|  | 1710 | 90.50184
|  | 1709 | 90.39911
|  | 1708 | 90.70713
|  | 1707 | 90.57027
|  | 1706 | 90.68212
|  | 1705 | 90.92254
|  | 1704 | 90.40756
|  | 1703 | 90.55435
|  | 1702 | 90.74205
|  | 1701 | 90.66237
|  | 1700 | 90.67309
|  | 1699 | 90.59366
|  | 1698 | 90.86735
|  | 1697 | 90.99522
|  | 1696 | 91.48729
|  | 1695 | 90.80076
|  | 1694 | 90.88385
|  | 1693 | 91.03792
|  | 1692 | 91.45326
|  | 1691 | 91.32802
|  | 1690 | 91.528
|  | 1689 | 91.42881
|  | 1688 | 91.60945
|  | 1687 | 91.65806
|  | 1686 | 91.30504
|  | 1685 | 91.67573
|  | 1684 | 91.66143
|  | 1683 | 91.26665
|  | 1682 | 91.59439
|  | 1681 | 91.60725
|  | 1680 | 91.72933
|  | 1679 | 91.74303
|  | 1678 | 92.14734
|  | 1677 | 91.43434
|  | 1676 | 91.51144
|  | 1675 | 91.93532
|  | 1674 | 91.69277
|  | 1673 | 91.9643
|  | 1672 | 92.09415
|  | 1671 | 91.81373
|  | 1670 | 91.99991
|  | 1669 | 92.14424
|  | 1668 | 92.28
|  | 1667 | 91.6792
|  | 1666 | 91.78699
|  | 1665 | 92.46303
|  | 1664 | 92.24328
|  | 1663 | 92.33628
|  | 1662 | 92.18945
|  | 1661 | 92.06295
|  | 1660 | 92.32058
|  | 1659 | 92.57287
|  | 1658 | 92.14441
|  | 1657 | 92.42083
|  | 1656 | 92.53297
|  | 1655 | 92.28557
|  | 1654 | 92.56393
|  | 1653 | 92.54051
|  | 1652 | 92.27566
|  | 1651 | 92.43865
|  | 1650 | 92.63347
|  | 1649 | 92.30596
|  | 1648 | 92.53111
|  | 1647 | 92.70916
|  | 1646 | 92.43182
|  | 1645 | 92.5273
|  | 1644 | 92.86183
|  | 1643 | 92.81546
|  | 1642 | 92.62908
|  | 1641 | 92.57343
|  | 1640 | 92.52714
|  | 1639 | 92.2346
|  | 1638 | 93.04237
|  | 1637 | 92.52479
|  | 1636 | 92.93052
|  | 1635 | 93.07709
|  | 1634 | 92.76585
|  | 1633 | 92.90306
|  | 1632 | 92.81297
|  | 1631 | 92.94045
|  | 1630 | 93.14205
|  | 1629 | 92.61573
|  | 1628 | 92.77458
|  | 1627 | 93.05529
|  | 1626 | 92.97227
|  | 1625 | 93.02256
|  | 1624 | 92.89828
|  | 1623 | 92.80222
|  | 1622 | 93.4686
|  | 1621 | 93.09791
|  | 1620 | 93.11445
|  | 1619 | 93.11188
|  | 1618 | 93.22246
|  | 1617 | 93.12989
|  | 1616 | 93.01919
|  | 1615 | 93.08296
|  | 1614 | 93.3223
|  | 1613 | 93.25415
|  | 1612 | 93.11803
|  | 1611 | 92.98889
|  | 1610 | 93.28869
|  | 1609 | 93.16607
|  | 1608 | 93.30864
|  | 1607 | 93.53216
|  | 1606 | 93.29586
|  | 1605 | 93.40773
|  | 1604 | 93.26871
|  | 1603 | 93.57742
|  | 1602 | 93.10924
|  | 1601 | 93.05875
|  | 1600 | 93.28791
|  | 1599 | 93.5344
|  | 1598 | 93.68579
|  | 1597 | 93.28617
|  | 1596 | 93.3216
|  | 1595 | 93.58578
|  | 1594 | 93.62275
|  | 1593 | 93.36752
|  | 1592 | 93.52529
|  | 1591 | 93.72456
|  | 1590 | 93.40826
|  | 1589 | 93.53488
|  | 1588 | 93.34397
|  | 1587 | 93.48797
|  | 1586 | 93.43535
|  | 1585 | 93.51195
|  | 1584 | 93.49861
|  | 1583 | 93.62872
|  | 1582 | 93.74164
|  | 1581 | 93.4697
|  | 1580 | 93.82696
|  | 1579 | 93.82835
|  | 1578 | 94.00515
|  | 1577 | 93.46875
|  | 1576 | 93.47043
|  | 1575 | 93.78954
|  | 1574 | 93.59149
|  | 1573 | 93.90498
|  | 1572 | 93.80178
|  | 1571 | 93.91077
|  | 1570 | 93.76681
|  | 1569 | 93.76875
|  | 1568 | 93.51103
|  | 1567 | 93.7114
|  | 1566 | 93.82768
|  | 1565 | 93.50009
|  | 1564 | 93.65451
|  | 1563 | 93.79211
|  | 1562 | 93.85891
|  | 1561 | 93.78575
|  | 1560 | 93.7108
|  | 1559 | 93.83082
|  | 1558 | 93.80347
|  | 1557 | 94.01864
|  | 1556 | 93.64945
|  | 1555 | 93.94929
|  | 1554 | 93.9384
|  | 1553 | 93.82293
|  | 1552 | 93.85184
|  | 1551 | 94.1596
|  | 1550 | 94.01353
|  | 1549 | 93.95872
|  | 1548 | 93.87814
|  | 1547 | 93.84683
|  | 1546 | 93.91624
|  | 1545 | 94.04399
|  | 1544 | 93.9583
|  | 1543 | 94.06538
|  | 1542 | 93.82957
|  | 1541 | 94.00018
|  | 1540 | 93.81987
|  | 1539 | 93.89328
|  | 1538 | 94.10194
|  | 1537 | 93.88058
|  | 1536 | 93.8636
|  | 1535 | 93.88005
|  | 1534 | 94.03971
|  | 1533 | 93.9857
|  | 1532 | 93.96806
|  | 1531 | 93.92185
|  | 1530 | 93.8828
|  | 1529 | 94.04561
|  | 1528 | 93.88019
|  | 1527 | 94.11772
|  | 1526 | 94.18121
|  | 1525 | 94.03142
|  | 1524 | 94.12292
|  | 1523 | 94.0457
|  | 1522 | 94.15782
|  | 1521 | 94.03957
|  | 1520 | 94.04038
|  | 1519 | 93.82309
|  | 1518 | 94.02189
|  | 1517 | 94.12845
|  | 1516 | 93.87327
|  | 1515 | 94.03221
|  | 1514 | 94.00477
|  | 1513 | 93.90144
|  | 1512 | 93.99079
|  | 1511 | 93.95869
|  | 1510 | 94.01913
|  | 1509 | 93.983
|  | 1508 | 93.88106
|  | 1507 | 93.93366
|  | 1506 | 94.02333
|  | 1505 | 94.06502
|  | 1504 | 94.07344
|  | 1503 | 93.95262
|  | 1502 | 93.81216
|  | 1501 | 93.84105
|  | 1500 | 93.75845
|  | 1499 | 93.9346
|  | 1498 | 93.94629
|  | 1497 | 93.72844
|  | 1496 | 93.68465
|  | 1495 | 93.78413
|  | 1494 | 93.83476
|  | 1493 | 93.96732
|  | 1492 | 93.86505
|  | 1491 | 93.69001
|  | 1490 | 93.71933
|  | 1489 | 93.82243
|  | 1488 | 93.71453
|  | 1487 | 93.71651
|  | 1486 | 93.57855
|  | 1485 | 93.54788
|  | 1484 | 93.74435
|  | 1483 | 93.66122
|  | 1482 | 93.5205
|  | 1481 | 93.58856
|  | 1480 | 93.43099
|  | 1479 | 93.36396
|  | 1478 | 93.49801
|  | 1477 | 93.50415
|  | 1476 | 93.51052
|  | 1475 | 93.49128
|  | 1474 | 93.28768
|  | 1473 | 93.14701
|  | 1472 | 93.186
|  | 1471 | 93.19929
|  | 1470 | 93.11461
|  | 1469 | 92.99471
|  | 1468 | 93.11637
|  | 1467 | 93.06294
|  | 1466 | 92.93257
|  | 1465 | 92.8607
|  | 1464 | 92.74672
|  | 1463 | 92.74987
|  | 1462 | 92.68889
|  | 1461 | 92.54877
|  | 1460 | 92.63078
|  | 1459 | 92.61809
|  | 1458 | 92.64747
|  | 1457 | 92.52264
|  | 1456 | 92.37083
|  | 1455 | 92.30813
|  | 1454 | 92.27782
|  | 1453 | 92.20749
|  | 1452 | 91.97787
|  | 1451 | 91.9226
|  | 1450 | 91.95722
|  | 1449 | 91.82221
|  | 1448 | 91.81393
|  | 1447 | 91.76155
|  | 1446 | 91.58923
|  | 1445 | 91.55451
|  | 1444 | 91.42209
|  | 1443 | 91.29261
|  | 1442 | 91.33105
|  | 1441 | 91.31727
|  | 1440 | 91.19299
|  | 1439 | 91.07178
|  | 1438 | 90.83869
|  | 1437 | 90.71648
|  | 1436 | 90.83082
|  | 1435 | 90.69518
|  | 1434 | 90.41028
|  | 1433 | 90.36828
|  | 1432 | 90.47848
|  | 1431 | 90.47946
|  | 1430 | 90.24894
|  | 1429 | 90.01104
|  | 1428 | 89.95214
|  | 1427 | 90.05928
|  | 1426 | 90.01905
|  | 1425 | 90.04791
|  | 1424 | 90.05613
|  | 1423 | 89.92163
|  | 1422 | 89.92147
|  | 1421 | 89.8978
|  | 1420 | 89.93195
|  | 1419 | 89.91845
|  | 1418 | 89.78094
|  | 1417 | 89.93343
|  | 1416 | 90.09726
|  | 1415 | 90.13178
|  | 1414 | 90.25987
|  | 1413 | 90.36112
|  | 1412 | 90.51224
|  | 1411 | 90.80741
|  | 1410 | 90.73969
|  | 1409 | 90.78289
|  | 1408 | 91.1517
|  | 1407 | 91.31047
|  | 1406 | 91.49655
|  | 1405 | 91.65197
|  | 1404 | 91.97287
|  | 1403 | 92.2857
|  | 1402 | 92.55577
|  | 1401 | 92.60098
|  | 1400 | 92.80698
|  | 1399 | 93.1325
|  | 1398 | 93.30026
|  | 1397 | 93.53382
|  | 1396 | 93.81153
|  | 1395 | 93.99475
|  | 1394 | 94.28998
|  | 1393 | 94.56314
|  | 1392 | 94.76095
|  | 1391 | 94.95091
|  | 1390 | 95.12928
|  | 1389 | 95.21127
|  | 1388 | 95.43911
|  | 1387 | 95.66176
|  | 1386 | 95.85573
|  | 1385 | 95.94254
|  | 1384 | 95.94207
|  | 1383 | 96.22657
|  | 1382 | 96.16472
|  | 1381 | 96.20628
|  | 1380 | 96.59097
|  | 1379 | 96.70049
|  | 1378 | 96.62148
|  | 1377 | 96.56342
|  | 1376 | 96.54601
|  | 1375 | 96.74521
|  | 1374 | 97.02395
|  | 1373 | 96.7487
|  | 1372 | 96.83888
|  | 1371 | 96.92394
|  | 1370 | 96.95769
|  | 1369 | 96.95136
|  | 1368 | 96.97805
|  | 1367 | 97.08465
|  | 1366 | 97.07223
|  | 1365 | 97.17775
|  | 1364 | 97.07533
|  | 1363 | 97.12652
|  | 1362 | 97.35199
|  | 1361 | 97.13695
|  | 1360 | 97.23874
|  | 1359 | 97.34776
|  | 1358 | 97.40487
|  | 1357 | 97.24803
|  | 1356 | 97.17202
|  | 1355 | 97.2454
|  | 1354 | 97.2067
|  | 1353 | 97.27165
|  | 1352 | 97.10291
|  | 1351 | 97.20758
|  | 1350 | 97.26115
|  | 1349 | 97.24251
|  | 1348 | 97.22221
|  | 1347 | 97.21504
|  | 1346 | 97.35816
|  | 1345 | 97.30423
|  | 1344 | 97.33698
|  | 1343 | 97.24586
|  | 1342 | 97.31862
|  | 1341 | 97.34398
|  | 1340 | 97.33763
|  | 1339 | 97.28986
|  | 1338 | 97.34783
|  | 1337 | 97.39677
|  | 1336 | 97.35254
|  | 1335 | 97.23415
|  | 1334 | 97.40936
|  | 1333 | 97.36744
|  | 1332 | 97.2961
|  | 1331 | 97.32214
|  | 1330 | 97.32487
|  | 1329 | 97.4026
|  | 1328 | 97.37869
|  | 1327 | 97.37386
|  | 1326 | 97.47987
|  | 1325 | 97.49977
|  | 1324 | 97.41255
|  | 1323 | 97.523
|  | 1322 | 97.551
|  | 1321 | 97.57634
|  | 1320 | 97.74904
|  | 1319 | 97.62672
|  | 1318 | 97.66393
|  | 1317 | 97.6057
|  | 1316 | 97.5331
|  | 1315 | 97.43309
|  | 1314 | 97.4041
|  | 1313 | 97.29959
|  | 1312 | 97.24711
|  | 1311 | 97.31704
|  | 1310 | 97.33215
|  | 1309 | 97.5072
|  | 1308 | 97.36623
|  | 1307 | 97.38348
|  | 1306 | 97.39978
|  | 1305 | 97.32192
|  | 1304 | 97.35459
|  | 1303 | 97.47343
|  | 1302 | 97.47708
|  | 1301 | 97.37864
|  | 1300 | 97.43541
|  | 1299 | 97.37781
|  | 1298 | 97.39106
|  | 1297 | 97.34495
|  | 1296 | 97.35401
|  | 1295 | 97.35153
|  | 1294 | 97.37087
|  | 1293 | 97.211
|  | 1292 | 97.19077
|  | 1291 | 97.27099
|  | 1290 | 97.22765
|  | 1289 | 97.14345
|  | 1288 | 97.14409
|  | 1287 | 97.25434
|  | 1286 | 97.27894
|  | 1285 | 97.05042
|  | 1284 | 97.17732
|  | 1283 | 97.11077
|  | 1282 | 97.09829
|  | 1281 | 97.07316
|  | 1280 | 97.03916
|  | 1279 | 97.03894
|  | 1278 | 97.04737
|  | 1277 | 97.04428
|  | 1276 | 97.17711
|  | 1275 | 97.18082
|  | 1274 | 97.03088
|  | 1273 | 97.19913
|  | 1272 | 96.91331
|  | 1271 | 96.97745
|  | 1270 | 97.05411
|  | 1269 | 96.74399
|  | 1268 | 96.79711
|  | 1267 | 96.85538
|  | 1266 | 96.87689
|  | 1265 | 96.75177
|  | 1264 | 96.78249
|  | 1263 | 96.70582
|  | 1262 | 96.62817
|  | 1261 | 96.73827
|  | 1260 | 96.68003
|  | 1259 | 96.86588
|  | 1258 | 96.74245
|  | 1257 | 96.60375
|  | 1256 | 96.5615
|  | 1255 | 96.65136
|  | 1254 | 96.4277
|  | 1253 | 96.55062
|  | 1252 | 96.36266
|  | 1251 | 96.45118
|  | 1250 | 96.46249
|  | 1249 | 96.52798
|  | 1248 | 96.42302
|  | 1247 | 96.26906
|  | 1246 | 96.44579
|  | 1245 | 96.30288
|  | 1244 | 96.26807
|  | 1243 | 96.3911
|  | 1242 | 96.33584
|  | 1241 | 96.27815
|  | 1240 | 96.18416
|  | 1239 | 96.17467
|  | 1238 | 96.11414
|  | 1237 | 96.03652
|  | 1236 | 96.1401
|  | 1235 | 96.09382
|  | 1234 | 96.11228
|  | 1233 | 95.95938
|  | 1232 | 95.97428
|  | 1231 | 95.909
|  | 1230 | 96.07016
|  | 1229 | 95.75229
|  | 1228 | 95.8078
|  | 1227 | 95.96406
|  | 1226 | 95.7192
|  | 1225 | 95.75072
|  | 1224 | 95.73845
|  | 1223 | 95.62989
|  | 1222 | 95.54176
|  | 1221 | 95.65524
|  | 1220 | 95.49276
|  | 1219 | 95.54054
|  | 1218 | 95.50321
|  | 1217 | 95.38563
|  | 1216 | 95.23618
|  | 1215 | 95.19938
|  | 1214 | 95.0883
|  | 1213 | 95.16113
|  | 1212 | 95.19866
|  | 1211 | 94.83768
|  | 1210 | 94.92174
|  | 1209 | 94.95164
|  | 1208 | 95.09489
|  | 1207 | 95.08769
|  | 1206 | 94.87083
|  | 1205 | 94.89314
|  | 1204 | 94.81223
|  | 1203 | 94.84973
|  | 1202 | 94.47657
|  | 1201 | 94.53343
|  | 1200 | 94.67588
|  | 1199 | 94.54457
|  | 1198 | 94.46016
|  | 1197 | 94.34573
|  | 1196 | 94.3232
|  | 1195 | 94.22791
|  | 1194 | 94.17889
|  | 1193 | 93.96994
|  | 1192 | 94.04702
|  | 1191 | 94.1263
|  | 1190 | 93.93761
|  | 1189 | 94.03701
|  | 1188 | 94.03125
|  | 1187 | 93.76542
|  | 1186 | 93.78221
|  | 1185 | 93.95238
|  | 1184 | 93.91232
|  | 1183 | 93.78469
|  | 1182 | 93.66471
|  | 1181 | 93.65026
|  | 1180 | 93.64855
|  | 1179 | 93.78387
|  | 1178 | 93.48776
|  | 1177 | 93.45896
|  | 1176 | 93.45694
|  | 1175 | 93.29971
|  | 1174 | 93.32249
|  | 1173 | 93.26681
|  | 1172 | 93.31404
|  | 1171 | 93.19461
|  | 1170 | 93.11625
|  | 1169 | 93.08079
|  | 1168 | 93.02755
|  | 1167 | 93.02871
|  | 1166 | 93.06555
|  | 1165 | 93.05555
|  | 1164 | 92.90365
|  | 1163 | 92.87026
|  | 1162 | 92.78838
|  | 1161 | 92.65333
|  | 1160 | 92.76504
|  | 1159 | 92.51072
|  | 1158 | 92.47841
|  | 1157 | 92.54168
|  | 1156 | 92.48777
|  | 1155 | 92.39108
|  | 1154 | 92.19484
|  | 1153 | 92.076
|  | 1152 | 92.25947
|  | 1151 | 92.19729
|  | 1150 | 91.9473
|  | 1149 | 91.979
|  | 1148 | 91.96813
|  | 1147 | 91.9445
|  | 1146 | 91.90122
|  | 1145 | 91.78275
|  | 1144 | 91.72287
|  | 1143 | 91.69651
|  | 1142 | 91.65494
|  | 1141 | 91.51148
|  | 1140 | 91.61222
|  | 1139 | 91.70871
|  | 1138 | 91.49138
|  | 1137 | 91.52864
|  | 1136 | 91.51531
|  | 1135 | 91.43667
|  | 1134 | 91.41015
|  | 1133 | 91.2411
|  | 1132 | 91.21387
|  | 1131 | 91.24909
|  | 1130 | 91.25376
|  | 1129 | 91.16215
|  | 1128 | 91.2098
|  | 1127 | 91.19931
|  | 1126 | 91.09986
|  | 1125 | 91.01866
|  | 1124 | 90.91015
|  | 1123 | 90.91884
|  | 1122 | 90.89127
|  | 1121 | 90.89611
|  | 1120 | 90.95624
|  | 1119 | 90.84155
|  | 1118 | 90.82167
|  | 1117 | 90.78765
|  | 1116 | 90.71938
|  | 1115 | 90.76231
|  | 1114 | 90.61304
|  | 1113 | 90.52306
|  | 1112 | 90.62586
|  | 1111 | 90.58105
|  | 1110 | 90.51058
|  | 1109 | 90.45876
|  | 1108 | 90.51502
|  | 1107 | 90.61338
|  | 1106 | 90.5633
|  | 1105 | 90.46437
|  | 1104 | 90.31436
|  | 1103 | 90.30131
|  | 1102 | 90.37685
|  | 1101 | 90.4256
|  | 1100 | 90.32693
|  | 1099 | 90.26299
|  | 1098 | 90.28289
|  | 1097 | 90.3115
|  | 1096 | 90.3197
|  | 1095 | 90.23852
|  | 1094 | 90.21661
|  | 1093 | 90.18724
|  | 1092 | 90.2347
|  | 1091 | 90.26976
|  | 1090 | 90.23685
|  | 1089 | 90.40013
|  | 1088 | 90.33207
|  | 1087 | 90.20543
|  | 1086 | 90.24635
|  | 1085 | 90.21731
|  | 1084 | 90.28643
|  | 1083 | 90.38544
|  | 1082 | 90.37158
|  | 1081 | 90.25329
|  | 1080 | 90.34354
|  | 1079 | 90.32732
|  | 1078 | 90.26853
|  | 1077 | 90.39402
|  | 1076 | 90.45735
|  | 1075 | 90.48619
|  | 1074 | 90.43438
|  | 1073 | 90.41354
|  | 1072 | 90.50653
|  | 1071 | 90.64456
|  | 1070 | 90.58933
|  | 1069 | 90.47312
|  | 1068 | 90.60707
|  | 1067 | 90.67586
|  | 1066 | 90.65212
|  | 1065 | 90.70774
|  | 1064 | 90.80071
|  | 1063 | 90.85756
|  | 1062 | 90.86472
|  | 1061 | 90.91205
|  | 1060 | 90.90582
|  | 1059 | 90.90679
|  | 1058 | 91.02529
|  | 1057 | 91.00196
|  | 1056 | 91.04156
|  | 1055 | 91.149
|  | 1054 | 91.18776
|  | 1053 | 91.23843
|  | 1052 | 91.40311
|  | 1051 | 91.35004
|  | 1050 | 91.30004
|  | 1049 | 91.48553
|  | 1048 | 91.55187
|  | 1047 | 91.56205
|  | 1046 | 91.69431
|  | 1045 | 91.79564
|  | 1044 | 91.81115
|  | 1043 | 91.95332
|  | 1042 | 91.9458
|  | 1041 | 91.97265
|  | 1040 | 92.16555
|  | 1039 | 92.19656
|  | 1038 | 92.26175
|  | 1037 | 92.4929
|  | 1036 | 92.5636
|  | 1035 | 92.61565
|  | 1034 | 92.58592
|  | 1033 | 92.71282
|  | 1032 | 92.66845
|  | 1031 | 92.7135
|  | 1030 | 92.97495
|  | 1029 | 93.12619
|  | 1028 | 93.16307
|  | 1027 | 93.2747
|  | 1026 | 93.36427
|  | 1025 | 93.49426
|  | 1024 | 93.76708
|  | 1023 | 93.65659
|  | 1022 | 93.71442
|  | 1021 | 93.94224
|  | 1020 | 93.96367
|  | 1019 | 94.11383
|  | 1018 | 94.21152
|  | 1017 | 94.24448
|  | 1016 | 94.31583
|  | 1015 | 94.35523
|  | 1014 | 94.53304
|  | 1013 | 94.72445
|  | 1012 | 94.79085
|  | 1011 | 94.79121
|  | 1010 | 94.91572
|  | 1009 | 95.18176
|  | 1008 | 95.2512
|  | 1007 | 95.41104
|  | 1006 | 95.3123
|  | 1005 | 95.4619
|  | 1004 | 95.50991
|  | 1003 | 95.59985
|  | 1002 | 95.87537
|  | 1001 | 95.98385
|  | 1000 | 95.94187
|  | 999 | 96.12471
|  | 998 | 96.28146
|  | 997 | 96.30785
|  | 996 | 96.60034
|  | 995 | 96.32245
|  | 994 | 96.33501
|  | 993 | 96.5447
|  | 992 | 96.7174
|  | 991 | 96.75949
|  | 990 | 96.93463
|  | 989 | 96.93752
|  | 988 | 96.96009
|  | 987 | 97.20009
|  | 986 | 97.27438
|  | 985 | 97.36815
|  | 984 | 97.5978
|  | 983 | 97.4408
|  | 982 | 97.61449
|  | 981 | 97.69454
|  | 980 | 97.68539
|  | 979 | 97.79797
|  | 978 | 97.80697
|  | 977 | 97.85
|  | 976 | 97.7441
|  | 975 | 97.87195
|  | 974 | 97.79825
|  | 973 | 97.98913
|  | 972 | 98.01404
|  | 971 | 97.96202
|  | 970 | 97.92458
|  | 969 | 97.83299
|  | 968 | 98.03958
|  | 967 | 97.99808
|  | 966 | 97.85713
|  | 965 | 98.02373
|  | 964 | 97.87136
|  | 963 | 97.84248
|  | 962 | 97.82395
|  | 961 | 97.88651
|  | 960 | 97.66409
|  | 959 | 97.78276
|  | 958 | 97.35642
|  | 957 | 97.54518
|  | 956 | 97.79346
|  | 955 | 97.68902
|  | 954 | 97.11431
|  | 953 | 97.05785
|  | 952 | 97.35643
|  | 951 | 96.96177
|  | 950 | 96.5591
|  | 949 | 96.46437
|  | 948 | 96.41775
|  | 947 | 96.13966
|  | 946 | 95.87217
|  | 945 | 95.65031
|  | 944 | 95.89101
|  | 943 | 95.77922
|  | 942 | 95.15518
|  | 941 | 94.84546
|  | 940 | 94.77547
|  | 939 | 94.24592
|  | 938 | 93.94944
|  | 937 | 93.85222
|  | 936 | 93.47751
|  | 935 | 93.39956
|  | 934 | 92.96206
|  | 933 | 92.74548
|  | 932 | 92.3419
|  | 931 | 92.79406
|  | 930 | 91.21543
|  | 929 | 90.99388
|  | 928 | 91.05109
|  | 927 | 90.6298
|  | 926 | 89.8312
|  | 925 | 89.56548
|  | 924 | 89.45391
|  | 923 | 88.9827
|  | 922 | 88.5595
|  | 921 | 87.20054
|  | 920 | 86.88388
|  | 919 | 87.21397
|  | 918 | 86.1044
|  | 917 | 85.99421
|  | 916 | 85.38381
|  | 915 | 85.22314
|  | 914 | 84.56834
|  | 913 | 83.36068
|  | 912 | 83.78718
|  | 911 | 82.32479
|  | 910 | 82.16609
|  | 909 | 81.75683
|  | 908 | 81.05405
|  | 907 | 80.86758
|  | 906 | 79.78225
|  | 905 | 79.47698
|  | 904 | 78.90627
|  | 903 | 77.7689
|  | 902 | 77.01269
|  | 901 | 76.61174
|  | 900 | 76.44027
|  | 899 | 75.60383
|  | 898 | 75.47901
|  | 897 | 74.65505
|  | 896 | 74.03288
|  | 895 | 73.1167
|  | 894 | 72.15827
|  | 893 | 73.35387
|  | 892 | 70.95252
|  | 891 | 70.76487
|  | 890 | 70.09601
|  | 889 | 70.1963
|  | 888 | 68.85402
|  | 887 | 68.14463
|  | 886 | 66.9128
|  | 885 | 67.0451
|  | 884 | 67.07762
|  | 883 | 64.75162
|  | 882 | 64.71329
|  | 881 | 63.75487
|  | 880 | 63.90453
|  | 879 | 62.70017
|  | 878 | 62.51841
|  | 877 | 62.44358
|  | 876 | 61.32552
|  | 875 | 61.76559
|  | 874 | 58.92508
|  | 873 | 58.96406
|  | 872 | 58.90694
|  | 871 | 58.34496
|  | 870 | 57.99491
|  | 869 | 57.1951
|  | 868 | 56.43514
|  | 867 | 56.18011
|  | 866 | 54.69554
|  | 865 | 53.14061
|  | 864 | 53.02545
|  | 863 | 52.80922
|  | 862 | 52.46072
|  | 861 | 52.21098
|  | 860 | 52.62415
|  | 859 | 51.54358
|  | 858 | 50.66754
|  | 857 | 50.3696
|  | 856 | 49.86517
|  | 855 | 49.29766
|  | 854 | 48.88883
|  | 853 | 48.16398
|  | 852 | 48.00665
|  | 851 | 47.56714
|  | 850 | 46.9804
|  | 849 | 46.42013
|  | 848 | 45.79056
|  | 847 | 45.38125
|  | 846 | 45.00245
|  | 845 | 44.30657
|  | 844 | 43.97381
|  | 843 | 43.45492
|  | 842 | 43.04143
|  | 841 | 42.64959
|  | 840 | 42.01159
|  | 839 | 41.71708
|  | 838 | 41.28547
|  | 837 | 40.82897
|  | 836 | 40.43994
|  | 835 | 39.93837
|  | 834 | 39.60621
|  | 833 | 39.18189
|  | 832 | 38.94509
|  | 831 | 38.4087
|  | 830 | 37.9986
|  | 829 | 37.68199
|  | 828 | 37.32184
|  | 827 | 37.02956
|  | 826 | 36.78865
|  | 825 | 36.40727
|  | 824 | 36.10128
|  | 823 | 35.79767
|  | 822 | 35.51102
|  | 821 | 35.09068
|  | 820 | 34.81771
|  | 819 | 34.55544
|  | 818 | 34.2923
|  | 817 | 33.92128
|  | 816 | 33.63505
|  | 815 | 33.53837
|  | 814 | 33.11173
|  | 813 | 32.82941
|  | 812 | 32.64247
|  | 811 | 32.41368
|  | 810 | 32.20497
|  | 809 | 31.98954
|  | 808 | 31.68203
|  | 807 | 31.4973
|  | 806 | 31.2753
|  | 805 | 31.08679
|  | 804 | 30.82464
|  | 803 | 30.69023
|  | 802 | 30.49694
|  | 801 | 30.32593
|  | 800 | 30.20141
|  | 799 | 29.92737
|  | 798 | 29.80235
|  | 797 | 29.63167
|  | 796 | 29.51471
|  | 795 | 29.37201
|  | 794 | 29.21476
|  | 793 | 29.13325
|  | 792 | 28.91562
|  | 791 | 28.88478
|  | 790 | 28.79494
|  | 789 | 28.6439
|  | 788 | 28.56141
|  | 787 | 28.46195
|  | 786 | 28.44887
|  | 785 | 28.32979
|  | 784 | 28.18916
|  | 783 | 28.05978
|  | 782 | 28.14371
|  | 781 | 28.02847
|  | 780 | 27.86602
|  | 779 | 27.89188
|  | 778 | 27.85928
|  | 777 | 27.86315
|  | 776 | 27.80059
|  | 775 | 27.77922
|  | 774 | 27.8835
|  | 773 | 27.82466
|  | 772 | 27.77222
|  | 771 | 27.86196
|  | 770 | 27.86088
|  | 769 | 27.77383
|  | 768 | 27.85028
|  | 767 | 27.9033
|  | 766 | 27.95544
|  | 765 | 27.98352
|  | 764 | 28.04442
|  | 763 | 28.10263
|  | 762 | 28.21473
|  | 761 | 28.2854
|  | 760 | 28.30951
|  | 759 | 28.44457
|  | 758 | 28.58578
|  | 757 | 28.67325
|  | 756 | 28.76294
|  | 755 | 28.87898
|  | 754 | 28.99799
|  | 753 | 29.13575
|  | 752 | 29.28342
|  | 751 | 29.54229
|  | 750 | 29.73592
|  | 749 | 29.86072
|  | 748 | 30.05482
|  | 747 | 30.29503
|  | 746 | 30.50944
|  | 745 | 30.61359
|  | 744 | 30.83748
|  | 743 | 31.09899
|  | 742 | 31.34101
|  | 741 | 31.63019
|  | 740 | 31.87732
|  | 739 | 32.21661
|  | 738 | 32.51182
|  | 737 | 32.7566
|  | 736 | 33.09485
|  | 735 | 33.43643
|  | 734 | 33.71647
|  | 733 | 34.0305
|  | 732 | 34.38602
|  | 731 | 34.74636
|  | 730 | 35.0763
|  | 729 | 35.46289
|  | 728 | 35.87447
|  | 727 | 36.27306
|  | 726 | 36.71007
|  | 725 | 37.11354
|  | 724 | 37.51116
|  | 723 | 37.92343
|  | 722 | 38.34896
|  | 721 | 38.86394
|  | 720 | 39.37204
|  | 719 | 39.89426
|  | 718 | 40.34069
|  | 717 | 40.8149
|  | 716 | 41.33782
|  | 715 | 41.86227
|  | 714 | 42.34918
|  | 713 | 42.80134
|  | 712 | 43.27788
|  | 711 | 43.82139
|  | 710 | 44.32396
|  | 709 | 44.79863
|  | 708 | 45.33546
|  | 707 | 45.82497
|  | 706 | 46.29068
|  | 705 | 46.81066
|  | 704 | 47.27644
|  | 703 | 47.68496
|  | 702 | 48.16649
|  | 701 | 48.58036
|  | 700 | 48.95432
|  | 699 | 49.37945
|  | 698 | 49.66739
|  | 697 | 49.96485
|  | 696 | 50.27683
|  | 695 | 50.56927
|  | 694 | 50.8518
|  | 693 | 50.98281
|  | 692 | 51.07616
|  | 691 | 51.23349
|  | 690 | 51.31423
|  | 689 | 51.36192
|  | 688 | 51.31123
|  | 687 | 51.23663
|  | 686 | 51.12435
|  | 685 | 50.97581
|  | 684 | 50.81405
|  | 683 | 50.58372
|  | 682 | 50.28904
|  | 681 | 49.96733
|  | 680 | 49.51792
|  | 679 | 48.98735
|  | 678 | 48.49174
|  | 677 | 47.99761
|  | 676 | 47.46632
|  | 675 | 46.91035
|  | 674 | 46.34145
|  | 673 | 45.69479
|  | 672 | 45.04492
|  | 671 | 44.28844
|  | 670 | 43.53723
|  | 669 | 42.7757
|  | 668 | 41.98795
|  | 667 | 41.22084
|  | 666 | 40.43417
|  | 665 | 39.65765
|  | 664 | 38.84482
|  | 663 | 37.99347
|  | 662 | 37.22055
|  | 661 | 36.40431
|  | 660 | 35.58172
|  | 659 | 34.77676
|  | 658 | 33.98042
|  | 657 | 33.12426
|  | 656 | 32.27719
|  | 655 | 31.55244
|  | 654 | 30.7883
|  | 653 | 30.00661
|  | 652 | 29.26146
|  | 651 | 28.51123
|  | 650 | 27.7809
|  | 649 | 27.11835
|  | 648 | 26.4058
|  | 647 | 25.66493
|  | 646 | 25.00468
|  | 645 | 24.34127
|  | 644 | 23.68514
|  | 643 | 23.08737
|  | 642 | 22.52489
|  | 641 | 21.96264
|  | 640 | 21.40757
|  | 639 | 20.83149
|  | 638 | 20.28779
|  | 637 | 19.84169
|  | 636 | 19.3314
|  | 635 | 18.85579
|  | 634 | 18.41083
|  | 633 | 17.96203
|  | 632 | 17.52644
|  | 631 | 17.13353
|  | 630 | 16.76103
|  | 629 | 16.36091
|  | 628 | 15.98504
|  | 627 | 15.64237
|  | 626 | 15.30437
|  | 625 | 14.98462
|  | 624 | 14.7012
|  | 623 | 14.3974
|  | 622 | 14.12797
|  | 621 | 13.86656
|  | 620 | 13.62026
|  | 619 | 13.39851
|  | 618 | 13.13344
|  | 617 | 12.91103
|  | 616 | 12.71158
|  | 615 | 12.50125
|  | 614 | 12.32164
|  | 613 | 12.16654
|  | 612 | 12.00973
|  | 611 | 11.84939
|  | 610 | 11.69283
|  | 609 | 11.59125
|  | 608 | 11.478
|  | 607 | 11.32594
|  | 606 | 11.23957
|  | 605 | 11.11766
|  | 604 | 11.03217
|  | 603 | 10.94764
|  | 602 | 10.885
|  | 601 | 10.80843
|  | 600 | 10.72969
|  | 599 | 10.69998
|  | 598 | 10.65794
|  | 597 | 10.63328
|  | 596 | 10.63928
|  | 595 | 10.62962
|  | 594 | 10.63041
|  | 593 | 10.64841
|  | 592 | 10.65913
|  | 591 | 10.69245
|  | 590 | 10.69579
|  | 589 | 10.75657
|  | 588 | 10.84433
|  | 587 | 10.88688
|  | 586 | 10.93382
|  | 585 | 10.99543
|  | 584 | 11.07192
|  | 583 | 11.24258
|  | 582 | 11.35886
|  | 581 | 11.45022
|  | 580 | 11.61367
|  | 579 | 11.75775
|  | 578 | 11.91232
|  | 577 | 12.1301
|  | 576 | 12.28614
|  | 575 | 12.45578
|  | 574 | 12.67442
|  | 573 | 12.90168
|  | 572 | 13.11026
|  | 571 | 13.35048
|  | 570 | 13.58596
|  | 569 | 13.87137
|  | 568 | 14.16449
|  | 567 | 14.45505
|  | 566 | 14.75264
|  | 565 | 15.05949
|  | 564 | 15.41457
|  | 563 | 15.7289
|  | 562 | 16.09708
|  | 561 | 16.48183
|  | 560 | 16.85064
|  | 559 | 17.22324
|  | 558 | 17.61498
|  | 557 | 18.04023
|  | 556 | 18.46249
|  | 555 | 18.86889
|  | 554 | 19.32757
|  | 553 | 19.78308
|  | 552 | 20.19175
|  | 551 | 20.67951
|  | 550 | 21.08515
|  | 549 | 21.51492
|  | 548 | 21.96464
|  | 547 | 22.41571
|  | 546 | 22.903
|  | 545 | 23.35161
|  | 544 | 23.80544
|  | 543 | 24.18525
|  | 542 | 24.61262
|  | 541 | 25.03368
|  | 540 | 25.4344
|  | 539 | 25.80278
|  | 538 | 26.11791
|  | 537 | 26.48551
|  | 536 | 26.78783
|  | 535 | 27.13015
|  | 534 | 27.34297
|  | 533 | 27.61911
|  | 532 | 27.86194
|  | 531 | 28.03779
|  | 530 | 28.2746
|  | 529 | 28.46506
|  | 528 | 28.65921
|  | 527 | 28.76756
|  | 526 | 28.87956
|  | 525 | 28.99181
|  | 524 | 29.08885
|  | 523 | 29.1249
|  | 522 | 29.20406
|  | 521 | 29.20439
|  | 520 | 29.30454
|  | 519 | 29.2821
|  | 518 | 29.31734
|  | 517 | 29.2828
|  | 516 | 29.31129
|  | 515 | 29.27262
|  | 514 | 29.28182
|  | 513 | 29.20777
|  | 512 | 29.28077
|  | 511 | 29.18489
|  | 510 | 29.22557
|  | 509 | 29.20885
|  | 508 | 29.1732
|  | 507 | 29.16398
|  | 506 | 29.16612
|  | 505 | 29.12895
|  | 504 | 29.08987
|  | 503 | 29.13064
|  | 502 | 29.10522
|  | 501 | 29.07613
|  | 500 | 29.17239
|  | 499 | 29.13721
|  | 498 | 29.12237
|  | 497 | 29.12228
|  | 496 | 29.15557
|  | 495 | 29.03105
|  | 494 | 29.08052
|  | 493 | 29.02113
|  | 492 | 28.96166
|  | 491 | 28.8546
|  | 490 | 28.90942
|  | 489 | 28.77532
|  | 488 | 28.69751
|  | 487 | 28.57739
|  | 486 | 28.42998
|  | 485 | 28.33763
|  | 484 | 28.13647
|  | 483 | 27.92851
|  | 482 | 27.7299
|  | 481 | 27.51675
|  | 480 | 27.26859
|  | 479 | 26.98639
|  | 478 | 26.73945
|  | 477 | 26.42208
|  | 476 | 26.09399
|  | 475 | 25.8042
|  | 474 | 25.36869
|  | 473 | 25.0505
|  | 472 | 24.68034
|  | 471 | 24.3262
|  | 470 | 23.96411
|  | 469 | 23.53255
|  | 468 | 23.19322
|  | 467 | 22.83946
|  | 466 | 22.42405
|  | 465 | 22.04163
|  | 464 | 21.73111
|  | 463 | 21.34461
|  | 462 | 21.02856
|  | 461 | 20.75335
|  | 460 | 20.4393
|  | 459 | 20.04888
|  | 458 | 19.74361
|  | 457 | 19.46943
|  | 456 | 19.26108
|  | 455 | 19.03495
|  | 454 | 18.85891
|  | 453 | 18.73846
|  | 452 | 18.59235
|  | 451 | 18.49169
|  | 450 | 18.40141
|  | 449 | 18.34118
|  | 448 | 18.29872
|  | 447 | 18.34822
|  | 446 | 18.36619
|  | 445 | 18.48096
|  | 444 | 18.60177
|  | 443 | 18.74147
|  | 442 | 18.95366
|  | 441 | 19.21632
|  | 440 | 19.52652
|  | 439 | 19.89216
|  | 438 | 20.31175
|  | 437 | 20.82386
|  | 436 | 21.41082
|  | 435 | 22.01456
|  | 434 | 22.6809
|  | 433 | 23.44565
|  | 432 | 24.26112
|  | 431 | 25.21823
|  | 430 | 26.24787
|  | 429 | 27.33169
|  | 428 | 28.57626
|  | 427 | 29.82464
|  | 426 | 31.18276
|  | 425 | 32.56121
|  | 424 | 34.00419
|  | 423 | 35.42333
|  | 422 | 36.80474
|  | 421 | 38.20843
|  | 420 | 39.41636
|  | 419 | 40.58098
|  | 418 | 41.53065
|  | 417 | 42.16311
|  | 416 | 42.55559
|  | 415 | 42.55033
|  | 414 | 42.21425
|  | 413 | 41.60925
|  | 412 | 40.66311
|  | 411 | 39.29848
|  | 410 | 37.75753
|  | 409 | 35.92928
|  | 408 | 34.05448
|  | 407 | 32.02659
|  | 406 | 30.00363
|  | 405 | 28.0089
|  | 404 | 26.09736
|  | 403 | 24.2777
|  | 402 | 22.51636
|  | 401 | 20.88954
|  | 400 | 19.33089
|  | 399 | 17.87801
|  | 398 | 16.56532
|  | 397 | 15.3674
|  | 396 | 14.29496
|  | 395 | 13.30808
|  | 394 | 12.4064
|  | 393 | 11.60126
|  | 392 | 10.87267
|  | 391 | 10.15432
|  | 390 | 9.49547
|  | 389 | 8.92269
|  | 388 | 8.37223
|  | 387 | 7.84792
|  | 386 | 7.42245
|  | 385 | 7.00245
|  | 384 | 6.62965
|  | 383 | 6.27421
|  | 382 | 5.9163
|  | 381 | 5.59491
|  | 380 | 5.32409
|  | 379 | 5.04537
|  | 378 | 4.79074
|  | 377 | 4.51584
|  | 376 | 4.29485
|  | 375 | 4.13118
|  | 374 | 3.90306
|  | 373 | 3.6816
|  | 372 | 3.49928
|  | 371 | 3.29324
|  | 370 | 3.09438
|  | 369 | 2.90287
|  | 368 | 2.72658
|  | 367 | 2.50676
|  | 366 | 2.30786
|  | 365 | 2.09663
|  | 364 | 1.90747
|  | 363 | 1.72838
|  | 362 | 1.5135
|  | 361 | 1.34984
|  | 360 | 1.17049
|  | 359 | 1.00147
|  | 358 | 0.8679
|  | 357 | 0.70515
|  | 356 | 0.56403
|  | 355 | 0.4734
|  | 354 | 0.38681
|  | 353 | 0.26818
|  | 352 | 0.20091
|  | 351 | 0.14353
|  | 350 | 0.1092

## Axial Color
TL200-3P Axial Color Correction
|  | Wavelength (nm) | Axial Focal Shift (mm)
|  | 900 | 0.00109
|  | 908.33 | 0.00146
|  | 916.67 | 0.0018
|  | 925 | 0.00211
Product Raw Data |  | 933.33 | 0.00238
Tube Lens Performance Data |  | 941.67 | 0.00261
|  | 950 | 0.00281
Item # | TL200-3P | 958.33 | 0.00297
DISCLAIMER: The data presented here are typical. Slight variations in performance data will occur from lot to lot. Please contact Technical Support with any questions regarding the use or reliability of this data. |  | 966.67 | 0.00309
|  | 975 | 0.00318
|  | 983.33 | 0.00323
|  | 991.67 | 0.00324
|  | 1000 | 0.00321
|  | 1008.33 | 0.00315
This data may be used in publications. However, please cite Thorlabs as the source. |  | 1016.67 | 0.00305
|  | 1025 | 0.00292
|  | 1033.33 | 0.00274
Additional Information: |  | 1041.67 | 0.00253
|  | 1050 | 0.00228
|  | 1058.33 | 0.002
|  | 1066.67 | 0.00167
|  | 1075 | 0.00131
|  | 1083.33 | 0.00091179
|  | 1091.67 | 0.00047478
|  | 1100 | 0
|  | 1108.33 | -0.00051259
|  | 1116.67 | -0.00106
|  | 1125 | -0.00165
|  | 1133.33 | -0.00228
|  | 1141.67 | -0.00294
|  | 1150 | -0.00364
|  | 1158.33 | -0.00439
|  | 1166.67 | -0.00516
|  | 1175 | -0.00598
|  | 1183.33 | -0.00684
|  | 1191.67 | -0.00773
|  | 1200 | -0.00866
|  | 1208.33 | -0.00963
|  | 1216.67 | -0.01064
|  | 1225 | -0.01169
|  | 1233.33 | -0.01278
|  | 1241.67 | -0.01391
|  | 1250 | -0.01507
|  | 1258.33 | -0.01628
|  | 1266.67 | -0.01753
|  | 1275 | -0.01881
|  | 1283.33 | -0.02013
|  | 1291.67 | -0.0215
|  | 1300 | -0.0229
|  | 1308.33 | -0.02435
|  | 1316.67 | -0.02583
|  | 1325 | -0.02736
|  | 1333.33 | -0.02893
|  | 1341.67 | -0.03054
|  | 1350 | -0.03218
|  | 1358.33 | -0.03388
|  | 1366.67 | -0.03561
|  | 1375 | -0.03738
|  | 1383.33 | -0.0392
|  | 1391.67 | -0.04106
|  | 1400 | -0.04296
|  | 1408.33 | -0.0449
|  | 1416.67 | -0.04689
|  | 1425 | -0.04892
|  | 1433.33 | -0.051
|  | 1441.67 | -0.05311
|  | 1450 | -0.05528
|  | 1458.33 | -0.05748
|  | 1466.67 | -0.05974
|  | 1475 | -0.06203
|  | 1483.33 | -0.06438
|  | 1491.67 | -0.06676
|  | 1500 | -0.0692
|  | 1508.33 | -0.07168
|  | 1516.67 | -0.0742
|  | 1525 | -0.07678
|  | 1533.33 | -0.0794
|  | 1541.67 | -0.08207
|  | 1550 | -0.08478
|  | 1558.33 | -0.08755
|  | 1566.67 | -0.09036
|  | 1575 | -0.09323
|  | 1583.33 | -0.09614
|  | 1591.67 | -0.0991
|  | 1600 | -0.10211
|  | 1608.33 | -0.10518
|  | 1616.67 | -0.10829
|  | 1625 | -0.11146
|  | 1633.33 | -0.11467
|  | 1641.67 | -0.11794
|  | 1650 | -0.12126
|  | 1658.33 | -0.12464
|  | 1666.67 | -0.12807
|  | 1675 | -0.13155
|  | 1683.33 | -0.13509
|  | 1691.67 | -0.13868
|  | 1700 | -0.14233
|  | 1708.33 | -0.14603
|  | 1716.67 | -0.14979
|  | 1725 | -0.1536
|  | 1733.33 | -0.15747
|  | 1741.67 | -0.1614
|  | 1750 | -0.16539
|  | 1758.33 | -0.16944
|  | 1766.67 | -0.17355
|  | 1775 | -0.17771
|  | 1783.33 | -0.18194
|  | 1791.67 | -0.18622
|  | 1800 | -0.19057
|  | 1808.33 | -0.19498
|  | 1816.67 | -0.19945
|  | 1825 | -0.20398
|  | 1833.33 | -0.20858
|  | 1841.67 | -0.21324
|  | 1850 | -0.21797
|  | 1858.33 | -0.22276
|  | 1866.67 | -0.22761
|  | 1875 | -0.23253
|  | 1883.33 | -0.23752
|  | 1891.67 | -0.24258
|  | 1900 | -0.2477

## Wavefront Error
TL-200 RMS Wavefront Error
|  | Field (°) | Wavefront Error (waves)
|  |  | 900 nm | 1100 nm | 1300 nm | 1600 nm | 1900 nm
|  | -3.6 | 0.0682 | 0.0636 | 0.0673 | 0.0836 | 0.1108
|  | -3.36 | 0.0576 | 0.0531 | 0.0569 | 0.0736 | 0.1008
|  | -3.12 | 0.0491 | 0.0444 | 0.0482 | 0.065 | 0.0922
|  | -2.88 | 0.0421 | 0.0372 | 0.0408 | 0.0576 | 0.0847
Product Raw Data |  | -2.64 | 0.0363 | 0.0311 | 0.0344 | 0.0511 | 0.0781
Tube Lens Performance Data |  | -2.4 | 0.0314 | 0.026 | 0.0289 | 0.0455 | 0.0722
|  | -2.16 | 0.0273 | 0.0218 | 0.0241 | 0.0405 | 0.0671
Item # | TL200-3P | -1.92 | 0.024 | 0.0184 | 0.02 | 0.0362 | 0.0627
DISCLAIMER: The data presented here are typical. Slight variations in performance data will occur from lot to lot. Please contact Technical Support with any questions regarding the use or reliability of this data. |  | -1.68 | 0.0214 | 0.0158 | 0.0166 | 0.0325 | 0.0589
|  | -1.44 | 0.0195 | 0.014 | 0.0137 | 0.0294 | 0.0556
|  | -1.2 | 0.0183 | 0.0129 | 0.0115 | 0.0267 | 0.0528
|  | -0.96 | 0.0177 | 0.0125 | 0.0098 | 0.0246 | 0.0506
|  | -0.72 | 0.0174 | 0.0124 | 0.0087 | 0.0229 | 0.0489
|  | -0.48 | 0.0173 | 0.0125 | 0.008 | 0.0218 | 0.0477
This data may be used in publications. However, please cite Thorlabs as the source. |  | -0.24 | 0.0173 | 0.0126 | 0.0077 | 0.0211 | 0.0469
|  | 0 | 0.0173 | 0.0126 | 0.0076 | 0.0208 | 0.0467
|  | 0.24 | 0.0173 | 0.0126 | 0.0077 | 0.0211 | 0.0469
Additional Information: |  | 0.48 | 0.0173 | 0.0125 | 0.008 | 0.0218 | 0.0477
|  | 0.72 | 0.0174 | 0.0124 | 0.0087 | 0.0229 | 0.0489
|  | 0.96 | 0.0177 | 0.0125 | 0.0098 | 0.0246 | 0.0506
|  | 1.2 | 0.0183 | 0.0129 | 0.0115 | 0.0267 | 0.0528
|  | 1.44 | 0.0195 | 0.014 | 0.0137 | 0.0294 | 0.0556
|  | 1.68 | 0.0214 | 0.0158 | 0.0166 | 0.0325 | 0.0589
|  | 1.92 | 0.024 | 0.0184 | 0.02 | 0.0362 | 0.0627
|  | 2.16 | 0.0273 | 0.0218 | 0.0241 | 0.0405 | 0.0671
|  | 2.4 | 0.0314 | 0.026 | 0.0289 | 0.0455 | 0.0722
|  | 2.64 | 0.0363 | 0.0311 | 0.0344 | 0.0511 | 0.0781
|  | 2.88 | 0.0421 | 0.0372 | 0.0408 | 0.0576 | 0.0847
|  | 3.12 | 0.0491 | 0.0444 | 0.0482 | 0.065 | 0.0922
|  | 3.36 | 0.0576 | 0.0531 | 0.0569 | 0.0736 | 0.1008
|  | 3.6 | 0.0682 | 0.0636 | 0.0673 | 0.0836 | 0.1108

## Average MTF
TL200-3P Polychromatic Average MTF
|  | Spatial Frequency (lp/mm) | Polychromatic Average MTF
|  |  | Diffraction Limit | On Axis | 4 mm Off Axis | 8 mm Off Axis | 12.5 mm Off Axis
|  | 0 | 1 | 1 | 1 | 1 | 1
|  | 1 | 0.98215 | 0.98181 | 0.98164 | 0.98099 | 0.97865
|  | 2 | 0.96447 | 0.96357 | 0.9631 | 0.96128 | 0.95488
|  | 3 | 0.94703 | 0.94523 | 0.94424 | 0.94041 | 0.9272
Product Raw Data |  | 4 | 0.92968 | 0.92676 | 0.9251 | 0.91863 | 0.89684
Tube Lens Performance Data |  | 5 | 0.91227 | 0.90818 | 0.90573 | 0.89629 | 0.8652
|  | 6 | 0.89483 | 0.88955 | 0.88626 | 0.87358 | 0.83281
Item # | TL200-3P | 7 | 0.87742 | 0.87097 | 0.86675 | 0.85065 | 0.80008
DISCLAIMER: The data presented here are typical. Slight variations in performance data will occur from lot to lot. Please contact Technical Support with any questions regarding the use or reliability of this data. |  | 8 | 0.86001 | 0.85243 | 0.84727 | 0.82764 | 0.7675
|  | 9 | 0.84259 | 0.83397 | 0.82783 | 0.80466 | 0.73542
|  | 10 | 0.82517 | 0.81559 | 0.80847 | 0.7818 | 0.7041
|  | 11 | 0.80775 | 0.79731 | 0.78922 | 0.75913 | 0.67375
|  | 12 | 0.79036 | 0.77915 | 0.77011 | 0.73673 | 0.64452
|  | 13 | 0.77301 | 0.76114 | 0.75118 | 0.71467 | 0.61654
This data may be used in publications. However, please cite Thorlabs as the source. |  | 14 | 0.75573 | 0.74328 | 0.73243 | 0.69298 | 0.58988
|  | 15 | 0.7385 | 0.72558 | 0.71387 | 0.6717 | 0.56458
|  | 16 | 0.72133 | 0.70802 | 0.69551 | 0.65085 | 0.54068
Additional Information: |  | 17 | 0.70423 | 0.69063 | 0.67736 | 0.63047 | 0.51817
|  | 18 | 0.68723 | 0.67341 | 0.65945 | 0.61057 | 0.49699
|  | 19 | 0.67031 | 0.65635 | 0.64174 | 0.59113 | 0.47708
|  | 20 | 0.65342 | 0.6394 | 0.6242 | 0.57213 | 0.4584
|  | 21 | 0.63661 | 0.62258 | 0.60686 | 0.55364 | 0.44091
|  | 22 | 0.61992 | 0.60596 | 0.58979 | 0.53568 | 0.42459
|  | 23 | 0.60336 | 0.58952 | 0.57297 | 0.51824 | 0.4093
|  | 24 | 0.58689 | 0.57323 | 0.55635 | 0.50126 | 0.39491
|  | 25 | 0.57045 | 0.55702 | 0.53989 | 0.4847 | 0.38133
|  | 26 | 0.55405 | 0.5409 | 0.52359 | 0.46858 | 0.36852
|  | 27 | 0.53788 | 0.52506 | 0.50764 | 0.45303 | 0.3565
|  | 28 | 0.52199 | 0.50954 | 0.49206 | 0.43806 | 0.3452
|  | 29 | 0.50614 | 0.4941 | 0.47664 | 0.4235 | 0.33442
|  | 30 | 0.49028 | 0.47868 | 0.46132 | 0.40926 | 0.32407
|  | 31 | 0.47457 | 0.46344 | 0.44625 | 0.39549 | 0.31419
|  | 32 | 0.45908 | 0.44845 | 0.4315 | 0.38221 | 0.30476
|  | 33 | 0.44383 | 0.43373 | 0.41708 | 0.36941 | 0.29571
|  | 34 | 0.42877 | 0.4192 | 0.40292 | 0.35702 | 0.28695
|  | 35 | 0.4138 | 0.4048 | 0.38894 | 0.34495 | 0.2784
|  | 36 | 0.39895 | 0.39051 | 0.37515 | 0.3332 | 0.27002
|  | 37 | 0.38427 | 0.37639 | 0.36159 | 0.32178 | 0.26176
|  | 38 | 0.36982 | 0.36251 | 0.34833 | 0.31072 | 0.25363
|  | 39 | 0.35565 | 0.34889 | 0.33539 | 0.30007 | 0.24564
|  | 40 | 0.34174 | 0.33551 | 0.32277 | 0.28979 | 0.23773
|  | 41 | 0.32805 | 0.32234 | 0.31042 | 0.27982 | 0.22982
|  | 42 | 0.31458 | 0.30936 | 0.29831 | 0.27011 | 0.22185
|  | 43 | 0.30132 | 0.29655 | 0.28643 | 0.26059 | 0.21378
|  | 44 | 0.28828 | 0.28394 | 0.27479 | 0.25127 | 0.20562
|  | 45 | 0.27547 | 0.27151 | 0.2634 | 0.24214 | 0.19737
|  | 46 | 0.26292 | 0.2593 | 0.25228 | 0.23319 | 0.18907
|  | 47 | 0.25068 | 0.24737 | 0.24145 | 0.22442 | 0.18081
|  | 48 | 0.23893 | 0.23588 | 0.23102 | 0.21588 | 0.17279
|  | 49 | 0.2277 | 0.22488 | 0.22103 | 0.20756 | 0.16514
|  | 50 | 0.21691 | 0.2143 | 0.21137 | 0.19939 | 0.15785
|  | 51 | 0.20663 | 0.20421 | 0.20205 | 0.19134 | 0.15102
|  | 52 | 0.1971 | 0.19485 | 0.19313 | 0.18345 | 0.1449
|  | 53 | 0.18817 | 0.1861 | 0.18456 | 0.17575 | 0.13937
|  | 54 | 0.17943 | 0.17752 | 0.17617 | 0.16823 | 0.13401
|  | 55 | 0.1708 | 0.16905 | 0.16794 | 0.16091 | 0.1287
|  | 56 | 0.16244 | 0.16082 | 0.15995 | 0.15381 | 0.12354
|  | 57 | 0.15437 | 0.15289 | 0.15222 | 0.14693 | 0.11851
|  | 58 | 0.14661 | 0.14526 | 0.14478 | 0.14027 | 0.11356
|  | 59 | 0.13915 | 0.13791 | 0.13761 | 0.13383 | 0.1087
|  | 60 | 0.13201 | 0.13087 | 0.13073 | 0.12762 | 0.10395
|  | 61 | 0.12537 | 0.12433 | 0.12429 | 0.12166 | 0.09929
|  | 62 | 0.11931 | 0.11836 | 0.11834 | 0.11594 | 0.09471
|  | 63 | 0.11354 | 0.11268 | 0.11266 | 0.11037 | 0.09022
|  | 64 | 0.1078 | 0.10703 | 0.10701 | 0.1049 | 0.08584
|  | 65 | 0.10215 | 0.10146 | 0.10146 | 0.09954 | 0.08157
|  | 66 | 0.09665 | 0.09605 | 0.09605 | 0.0943 | 0.07739
|  | 67 | 0.09128 | 0.09075 | 0.09076 | 0.08916 | 0.07329
|  | 68 | 0.08603 | 0.08556 | 0.08558 | 0.08413 | 0.06929
|  | 69 | 0.08094 | 0.08052 | 0.08055 | 0.07924 | 0.06542
|  | 70 | 0.07603 | 0.07568 | 0.0757 | 0.07451 | 0.0617
|  | 71 | 0.07131 | 0.071 | 0.07103 | 0.06996 | 0.05812
|  | 72 | 0.06674 | 0.06648 | 0.0665 | 0.06555 | 0.05468
|  | 73 | 0.0623 | 0.06208 | 0.06211 | 0.06127 | 0.05137
|  | 74 | 0.05816 | 0.05797 | 0.058 | 0.05726 | 0.04826
|  | 75 | 0.05458 | 0.05442 | 0.05444 | 0.05375 | 0.04547
|  | 76 | 0.0514 | 0.05127 | 0.05128 | 0.05063 | 0.04294
|  | 77 | 0.04829 | 0.04818 | 0.04819 | 0.04759 | 0.04047
|  | 78 | 0.04519 | 0.04511 | 0.04512 | 0.04458 | 0.03801
|  | 79 | 0.04218 | 0.04211 | 0.04212 | 0.04163 | 0.03555
|  | 80 | 0.03924 | 0.03919 | 0.03919 | 0.03875 | 0.03315
|  | 81 | 0.03638 | 0.03634 | 0.03635 | 0.03595 | 0.03083
|  | 82 | 0.03365 | 0.03362 | 0.03363 | 0.03329 | 0.02862
|  | 83 | 0.0311 | 0.03107 | 0.03108 | 0.03078 | 0.02651
|  | 84 | 0.02866 | 0.02864 | 0.02865 | 0.02837 | 0.02447
|  | 85 | 0.02628 | 0.02627 | 0.02628 | 0.02602 | 0.02248
|  | 86 | 0.02396 | 0.02395 | 0.02396 | 0.02373 | 0.02058
|  | 87 | 0.02176 | 0.02175 | 0.02176 | 0.02157 | 0.01879
|  | 88 | 0.01987 | 0.01987 | 0.01988 | 0.01971 | 0.01722
|  | 89 | 0.01834 | 0.01834 | 0.01834 | 0.01816 | 0.0159
|  | 90 | 0.01699 | 0.01698 | 0.01698 | 0.01681 | 0.01477
|  | 91 | 0.01568 | 0.01568 | 0.01568 | 0.01554 | 0.01376
|  | 92 | 0.01441 | 0.0144 | 0.0144 | 0.0143 | 0.01279
|  | 93 | 0.01316 | 0.01315 | 0.01316 | 0.01309 | 0.01182
|  | 94 | 0.01197 | 0.01196 | 0.01197 | 0.01193 | 0.01089
|  | 95 | 0.0108 | 0.01079 | 0.01081 | 0.01079 | 0.00995
|  | 96 | 0.00962 | 0.00961 | 0.00963 | 0.00963 | 0.00898
|  | 97 | 0.00847 | 0.00846 | 0.00848 | 0.0085 | 0.00802
|  | 98 | 0.00741 | 0.00741 | 0.00743 | 0.00747 | 0.00714
|  | 99 | 0.00641 | 0.00641 | 0.00644 | 0.0065 | 0.00629
|  | 100 | 0.00541 | 0.00541 | 0.00544 | 0.0055 | 0.00539
|  | 101 | 0.00447 | 0.00447 | 0.00449 | 0.00456 | 0.00453
|  | 102 | 0.00365 | 0.00365 | 0.00367 | 0.00375 | 0.00381
|  | 103 | 0.00291 | 0.00291 | 0.00293 | 0.00302 | 0.00312
|  | 104 | 0.0022 | 0.0022 | 0.00222 | 0.00229 | 0.0024
|  | 105 | 0.00152 | 0.00152 | 0.00153 | 0.0016 | 0.00173
|  | 106 | 0.000892 | 0.000891 | 0.000915 | 0.000992 | 0.00117
|  | 107 | 0.000405 | 0.000405 | 0.0004245 | 0.0004905 | 0.0006445
|  | 108 | 0.000109 | 0.000109 | 0.000114 | 0.000133 | 0.000191
|  | 109 | 5e-06 | 5e-06 | 1.5e-06 | 0 | 0
|  | 110 | 2.6e-05 | 2.6e-05 | 2.7e-05 | 2.8e-05 | 3.2e-05
|  | 111 | 4e-05 | 4e-05 | 4.35e-05 | 5.2e-05 | 6.6e-05
|  | 112 | 1.1e-05 | 1.1e-05 | 1.15e-05 | 1.4e-05 | 1.8e-05
|  | 113 | 0 | 0 | 0 | 0 | 0
|  | 114 | 0 | 0 | 0 | 0 | 0
|  | 115 | 2e-06 | 2e-06 | 2e-06 | 2.5e-06 | 3.5e-06
|  | 116 | 0 | 0 | 0 | 5e-07 | 5e-07
|  | 117 | 0 | 0 | 0 | 0 | 0
|  | 118 | 0 | 0 | 0 | 0 | 0
|  | 119 | 0 | 0 | 0 | 0 | 0
|  | 120 | 0 | 0 | 0 | 0 | 0