## Transmission
TL2X-SAP Transmission
|  | Wavelength (nm) | % Transmission
|  | 2000 | 56.45883
|  | 1999 | 56.15348
|  | 1998 | 57.19855
|  | 1997 | 56.76924
Product Raw Data |  | 1996 | 56.29514
Thorlabs Super Apochromatic Microscope Objective, 2X Magnification |  | 1995 | 56.92618
|  | 1994 | 56.35259
Item # | TL2X-SAP | 1993 | 56.55557
DISCLAIMER: The data presented here are typical. Slight variations in performance data will occur from lot to lot. Please contact Technical Support with any questions regarding the use or reliability of this data. |  | 1992 | 56.97006
|  | 1991 | 56.85085
|  | 1990 | 56.56455
|  | 1989 | 57.00669
|  | 1988 | 56.91559
|  | 1987 | 56.93537
This data may be used in publications. However, please cite Thorlabs as the source. |  | 1986 | 57.35629
|  | 1985 | 56.95646
|  | 1984 | 56.68243
Additional Information: |  | 1983 | 57.3089
|  | 1982 | 57.16678
|  | 1981 | 57.24305
|  | 1980 | 57.27241
|  | 1979 | 57.04432
|  | 1978 | 56.95146
|  | 1977 | 57.11984
|  | 1976 | 56.9182
|  | 1975 | 57.05468
|  | 1974 | 57.19988
|  | 1973 | 57.38879
|  | 1972 | 56.97073
|  | 1971 | 56.87107
|  | 1970 | 57.28313
|  | 1969 | 57.10339
|  | 1968 | 57.11124
|  | 1967 | 57.18354
|  | 1966 | 56.90864
|  | 1965 | 57.2853
|  | 1964 | 57.30492
|  | 1963 | 57.11753
|  | 1962 | 57.10829
|  | 1961 | 57.2051
|  | 1960 | 57.63164
|  | 1959 | 57.21229
|  | 1958 | 57.24493
|  | 1957 | 56.9025
|  | 1956 | 57.06562
|  | 1955 | 57.44843
|  | 1954 | 57.10889
|  | 1953 | 57.52586
|  | 1952 | 57.40657
|  | 1951 | 57.28537
|  | 1950 | 58.27297
|  | 1949 | 57.5294
|  | 1948 | 57.80407
|  | 1947 | 57.35682
|  | 1946 | 57.52162
|  | 1945 | 57.19804
|  | 1944 | 57.30396
|  | 1943 | 57.13314
|  | 1942 | 57.13964
|  | 1941 | 57.38384
|  | 1940 | 57.43864
|  | 1939 | 57.32724
|  | 1938 | 57.71729
|  | 1937 | 57.72394
|  | 1936 | 57.66815
|  | 1935 | 57.83982
|  | 1934 | 57.78169
|  | 1933 | 56.67619
|  | 1932 | 57.54527
|  | 1931 | 57.47935
|  | 1930 | 57.50533
|  | 1929 | 58.07531
|  | 1928 | 58.24906
|  | 1927 | 57.38399
|  | 1926 | 57.88144
|  | 1925 | 57.80007
|  | 1924 | 56.93258
|  | 1923 | 57.13187
|  | 1922 | 57.56765
|  | 1921 | 57.14568
|  | 1920 | 57.46295
|  | 1919 | 57.71742
|  | 1918 | 57.95844
|  | 1917 | 57.65905
|  | 1916 | 58.0769
|  | 1915 | 57.29383
|  | 1914 | 58.02183
|  | 1913 | 58.32611
|  | 1912 | 57.83071
|  | 1911 | 57.42234
|  | 1910 | 57.75402
|  | 1909 | 57.21008
|  | 1908 | 58.21778
|  | 1907 | 58.27735
|  | 1906 | 57.84236
|  | 1905 | 57.55303
|  | 1904 | 57.82677
|  | 1903 | 57.96818
|  | 1902 | 58.0436
|  | 1901 | 58.08976
|  | 1900 | 57.77637
|  | 1899 | 58.14356
|  | 1898 | 58.21529
|  | 1897 | 57.76527
|  | 1896 | 58.06758
|  | 1895 | 58.1133
|  | 1894 | 58.128
|  | 1893 | 58.27622
|  | 1892 | 58.5013
|  | 1891 | 57.80961
|  | 1890 | 58.06023
|  | 1889 | 58.24334
|  | 1888 | 58.40365
|  | 1887 | 58.15205
|  | 1886 | 58.38775
|  | 1885 | 58.15097
|  | 1884 | 58.12643
|  | 1883 | 58.21023
|  | 1882 | 58.29981
|  | 1881 | 58.2536
|  | 1880 | 58.71846
|  | 1879 | 57.86063
|  | 1878 | 57.91962
|  | 1877 | 58.53232
|  | 1876 | 58.43898
|  | 1875 | 58.25864
|  | 1874 | 58.38349
|  | 1873 | 58.33842
|  | 1872 | 58.46564
|  | 1871 | 58.53257
|  | 1870 | 58.53525
|  | 1869 | 58.51597
|  | 1868 | 58.59727
|  | 1867 | 57.99043
|  | 1866 | 58.17616
|  | 1865 | 58.40766
|  | 1864 | 58.25622
|  | 1863 | 58.57696
|  | 1862 | 58.828
|  | 1861 | 58.25761
|  | 1860 | 58.34011
|  | 1859 | 58.55717
|  | 1858 | 58.17972
|  | 1857 | 58.31006
|  | 1856 | 58.6737
|  | 1855 | 58.08149
|  | 1854 | 58.35918
|  | 1853 | 58.6358
|  | 1852 | 58.18331
|  | 1851 | 58.26969
|  | 1850 | 58.55969
|  | 1849 | 58.21553
|  | 1848 | 58.29279
|  | 1847 | 58.59626
|  | 1846 | 58.30288
|  | 1845 | 58.52912
|  | 1844 | 58.93422
|  | 1843 | 58.44638
|  | 1842 | 58.36956
|  | 1841 | 58.67871
|  | 1840 | 58.36254
|  | 1839 | 58.47931
|  | 1838 | 58.48263
|  | 1837 | 58.2307
|  | 1836 | 58.38196
|  | 1835 | 58.40037
|  | 1834 | 58.07828
|  | 1833 | 58.2914
|  | 1832 | 58.38375
|  | 1831 | 58.51261
|  | 1830 | 58.89657
|  | 1829 | 59.03393
|  | 1828 | 58.56369
|  | 1827 | 58.41781
|  | 1826 | 58.44531
|  | 1825 | 58.26924
|  | 1824 | 58.43267
|  | 1823 | 58.59264
|  | 1822 | 58.52602
|  | 1821 | 58.72543
|  | 1820 | 58.73593
|  | 1819 | 58.40469
|  | 1818 | 58.61263
|  | 1817 | 58.82277
|  | 1816 | 58.49
|  | 1815 | 58.58109
|  | 1814 | 58.62169
|  | 1813 | 58.25704
|  | 1812 | 58.53372
|  | 1811 | 58.61068
|  | 1810 | 58.33308
|  | 1809 | 58.42328
|  | 1808 | 58.41597
|  | 1807 | 58.47306
|  | 1806 | 58.75913
|  | 1805 | 58.562
|  | 1804 | 58.20536
|  | 1803 | 58.48854
|  | 1802 | 58.60621
|  | 1801 | 58.39622
|  | 1800 | 58.38803
|  | 1799 | 58.50306
|  | 1798 | 58.45068
|  | 1797 | 58.47016
|  | 1796 | 58.33683
|  | 1795 | 58.17424
|  | 1794 | 58.50885
|  | 1793 | 58.47095
|  | 1792 | 58.30477
|  | 1791 | 58.43378
|  | 1790 | 58.53321
|  | 1789 | 58.35751
|  | 1788 | 58.28322
|  | 1787 | 58.43606
|  | 1786 | 58.38281
|  | 1785 | 58.37362
|  | 1784 | 58.33423
|  | 1783 | 58.13793
|  | 1782 | 58.29304
|  | 1781 | 58.47213
|  | 1780 | 58.32309
|  | 1779 | 58.1891
|  | 1778 | 58.24673
|  | 1777 | 58.2591
|  | 1776 | 58.27322
|  | 1775 | 58.30656
|  | 1774 | 58.13761
|  | 1773 | 58.16612
|  | 1772 | 58.20743
|  | 1771 | 58.01933
|  | 1770 | 58.13483
|  | 1769 | 58.07485
|  | 1768 | 57.9939
|  | 1767 | 57.97814
|  | 1766 | 58.02939
|  | 1765 | 57.88408
|  | 1764 | 58.07724
|  | 1763 | 57.99265
|  | 1762 | 57.73379
|  | 1761 | 57.72396
|  | 1760 | 57.72509
|  | 1759 | 57.60272
|  | 1758 | 57.57361
|  | 1757 | 57.62377
|  | 1756 | 57.58734
|  | 1755 | 57.65098
|  | 1754 | 57.61185
|  | 1753 | 57.5341
|  | 1752 | 57.5043
|  | 1751 | 57.42962
|  | 1750 | 57.30013
|  | 1749 | 57.16293
|  | 1748 | 57.23383
|  | 1747 | 57.16676
|  | 1746 | 57.36361
|  | 1745 | 57.18442
|  | 1744 | 57.12129
|  | 1743 | 57.2018
|  | 1742 | 57.21526
|  | 1741 | 57.1444
|  | 1740 | 57.46848
|  | 1739 | 57.28013
|  | 1738 | 57.05187
|  | 1737 | 57.17249
|  | 1736 | 57.17028
|  | 1735 | 57.02186
|  | 1734 | 57.66655
|  | 1733 | 57.4022
|  | 1732 | 57.15124
|  | 1731 | 57.36609
|  | 1730 | 57.41205
|  | 1729 | 56.94819
|  | 1728 | 57.26481
|  | 1727 | 57.16349
|  | 1726 | 57.28275
|  | 1725 | 57.481
|  | 1724 | 57.37226
|  | 1723 | 57.18204
|  | 1722 | 57.4539
|  | 1721 | 57.3426
|  | 1720 | 57.32241
|  | 1719 | 57.36602
|  | 1718 | 57.3862
|  | 1717 | 57.21328
|  | 1716 | 57.65897
|  | 1715 | 57.50001
|  | 1714 | 57.31677
|  | 1713 | 57.40166
|  | 1712 | 57.31746
|  | 1711 | 57.41984
|  | 1710 | 57.34902
|  | 1709 | 57.38257
|  | 1708 | 57.38824
|  | 1707 | 57.25967
|  | 1706 | 57.67302
|  | 1705 | 57.41579
|  | 1704 | 57.55476
|  | 1703 | 57.23026
|  | 1702 | 57.23005
|  | 1701 | 57.32944
|  | 1700 | 57.33136
|  | 1699 | 57.44042
|  | 1698 | 57.56789
|  | 1697 | 57.49122
|  | 1696 | 57.45859
|  | 1695 | 57.58245
|  | 1694 | 57.71309
|  | 1693 | 57.5656
|  | 1692 | 57.77894
|  | 1691 | 57.6603
|  | 1690 | 57.56782
|  | 1689 | 57.72572
|  | 1688 | 57.92971
|  | 1687 | 57.5426
|  | 1686 | 57.82443
|  | 1685 | 57.79813
|  | 1684 | 57.61582
|  | 1683 | 57.86732
|  | 1682 | 58.07575
|  | 1681 | 57.75828
|  | 1680 | 58.05576
|  | 1679 | 58.09724
|  | 1678 | 58.02488
|  | 1677 | 57.99659
|  | 1676 | 58.15779
|  | 1675 | 57.94924
|  | 1674 | 58.06569
|  | 1673 | 58.3319
|  | 1672 | 58.14061
|  | 1671 | 58.19423
|  | 1670 | 58.4361
|  | 1669 | 58.30028
|  | 1668 | 58.35392
|  | 1667 | 58.17987
|  | 1666 | 58.58915
|  | 1665 | 58.31829
|  | 1664 | 58.37285
|  | 1663 | 58.373
|  | 1662 | 58.5346
|  | 1661 | 58.31541
|  | 1660 | 58.60425
|  | 1659 | 58.59319
|  | 1658 | 58.45771
|  | 1657 | 58.42467
|  | 1656 | 58.78228
|  | 1655 | 58.41565
|  | 1654 | 58.70406
|  | 1653 | 58.5996
|  | 1652 | 58.58866
|  | 1651 | 58.51261
|  | 1650 | 58.63958
|  | 1649 | 58.37295
|  | 1648 | 58.41672
|  | 1647 | 58.67499
|  | 1646 | 58.62677
|  | 1645 | 58.78892
|  | 1644 | 58.62733
|  | 1643 | 58.16353
|  | 1642 | 58.42478
|  | 1641 | 58.64397
|  | 1640 | 58.56284
|  | 1639 | 58.29071
|  | 1638 | 58.42073
|  | 1637 | 58.29097
|  | 1636 | 58.33445
|  | 1635 | 58.68514
|  | 1634 | 58.45571
|  | 1633 | 58.32277
|  | 1632 | 58.18386
|  | 1631 | 58.18948
|  | 1630 | 58.32053
|  | 1629 | 58.51922
|  | 1628 | 58.35532
|  | 1627 | 58.43487
|  | 1626 | 58.55821
|  | 1625 | 58.31065
|  | 1624 | 58.49943
|  | 1623 | 58.53178
|  | 1622 | 58.35363
|  | 1621 | 58.61439
|  | 1620 | 58.59098
|  | 1619 | 58.39236
|  | 1618 | 58.49765
|  | 1617 | 58.47164
|  | 1616 | 58.51209
|  | 1615 | 58.54728
|  | 1614 | 58.44905
|  | 1613 | 58.25526
|  | 1612 | 58.45081
|  | 1611 | 58.66964
|  | 1610 | 58.70051
|  | 1609 | 58.43122
|  | 1608 | 58.48119
|  | 1607 | 58.37789
|  | 1606 | 58.63501
|  | 1605 | 58.69581
|  | 1604 | 58.69646
|  | 1603 | 58.54495
|  | 1602 | 58.50611
|  | 1601 | 58.37824
|  | 1600 | 58.64668
|  | 1599 | 58.69884
|  | 1598 | 58.61028
|  | 1597 | 58.48335
|  | 1596 | 58.40604
|  | 1595 | 58.28839
|  | 1594 | 58.52368
|  | 1593 | 58.62691
|  | 1592 | 58.42968
|  | 1591 | 58.39976
|  | 1590 | 58.43279
|  | 1589 | 58.22165
|  | 1588 | 58.34556
|  | 1587 | 58.60957
|  | 1586 | 58.42124
|  | 1585 | 58.40498
|  | 1584 | 58.43261
|  | 1583 | 58.28373
|  | 1582 | 58.47407
|  | 1581 | 58.48671
|  | 1580 | 58.43978
|  | 1579 | 58.3524
|  | 1578 | 58.31353
|  | 1577 | 58.28919
|  | 1576 | 58.31351
|  | 1575 | 58.41374
|  | 1574 | 58.26128
|  | 1573 | 58.30629
|  | 1572 | 58.23192
|  | 1571 | 58.11192
|  | 1570 | 58.3285
|  | 1569 | 58.21015
|  | 1568 | 58.13049
|  | 1567 | 58.27585
|  | 1566 | 58.22997
|  | 1565 | 58.13511
|  | 1564 | 58.31576
|  | 1563 | 58.36532
|  | 1562 | 58.23217
|  | 1561 | 58.19234
|  | 1560 | 58.1594
|  | 1559 | 58.09009
|  | 1558 | 58.12396
|  | 1557 | 58.14531
|  | 1556 | 58.08142
|  | 1555 | 58.13181
|  | 1554 | 58.111
|  | 1553 | 57.89222
|  | 1552 | 58.00136
|  | 1551 | 58.12792
|  | 1550 | 57.89729
|  | 1549 | 57.98547
|  | 1548 | 57.98839
|  | 1547 | 57.87791
|  | 1546 | 58.10614
|  | 1545 | 58.04423
|  | 1544 | 58.01777
|  | 1543 | 58.04371
|  | 1542 | 58.07341
|  | 1541 | 57.91133
|  | 1540 | 58.02
|  | 1539 | 58.04395
|  | 1538 | 57.90933
|  | 1537 | 57.87685
|  | 1536 | 57.87584
|  | 1535 | 57.72822
|  | 1534 | 57.9538
|  | 1533 | 57.95418
|  | 1532 | 57.88247
|  | 1531 | 57.81558
|  | 1530 | 57.85384
|  | 1529 | 57.60869
|  | 1528 | 57.81882
|  | 1527 | 57.88374
|  | 1526 | 57.78542
|  | 1525 | 57.68706
|  | 1524 | 57.66677
|  | 1523 | 57.51742
|  | 1522 | 57.7253
|  | 1521 | 57.73364
|  | 1520 | 57.63911
|  | 1519 | 57.67589
|  | 1518 | 57.71805
|  | 1517 | 57.53549
|  | 1516 | 57.59662
|  | 1515 | 57.63521
|  | 1514 | 57.60668
|  | 1513 | 57.54415
|  | 1512 | 57.53949
|  | 1511 | 57.3433
|  | 1510 | 57.49049
|  | 1509 | 57.50264
|  | 1508 | 57.50023
|  | 1507 | 57.46653
|  | 1506 | 57.50345
|  | 1505 | 57.37661
|  | 1504 | 57.47028
|  | 1503 | 57.49669
|  | 1502 | 57.4021
|  | 1501 | 57.44494
|  | 1500 | 57.31522
|  | 1499 | 57.14052
|  | 1498 | 57.37629
|  | 1497 | 57.40636
|  | 1496 | 57.37009
|  | 1495 | 57.27861
|  | 1494 | 57.1745
|  | 1493 | 57.12845
|  | 1492 | 57.31654
|  | 1491 | 57.23632
|  | 1490 | 57.15525
|  | 1489 | 57.1762
|  | 1488 | 57.03032
|  | 1487 | 56.88376
|  | 1486 | 57.03949
|  | 1485 | 57.10567
|  | 1484 | 57.03291
|  | 1483 | 57.06638
|  | 1482 | 56.95037
|  | 1481 | 56.85009
|  | 1480 | 57.02303
|  | 1479 | 56.96085
|  | 1478 | 56.86358
|  | 1477 | 56.91106
|  | 1476 | 56.79532
|  | 1475 | 56.62316
|  | 1474 | 56.73219
|  | 1473 | 56.71118
|  | 1472 | 56.64751
|  | 1471 | 56.71504
|  | 1470 | 56.69799
|  | 1469 | 56.64737
|  | 1468 | 56.64665
|  | 1467 | 56.56851
|  | 1466 | 56.53564
|  | 1465 | 56.55156
|  | 1464 | 56.44612
|  | 1463 | 56.33995
|  | 1462 | 56.39781
|  | 1461 | 56.35396
|  | 1460 | 56.30561
|  | 1459 | 56.19429
|  | 1458 | 56.12915
|  | 1457 | 56.04819
|  | 1456 | 56.16908
|  | 1455 | 56.14703
|  | 1454 | 56.06499
|  | 1453 | 56.05045
|  | 1452 | 55.91213
|  | 1451 | 55.81266
|  | 1450 | 55.87229
|  | 1449 | 55.81314
|  | 1448 | 55.76368
|  | 1447 | 55.7265
|  | 1446 | 55.58812
|  | 1445 | 55.59199
|  | 1444 | 55.69132
|  | 1443 | 55.60733
|  | 1442 | 55.46436
|  | 1441 | 55.37609
|  | 1440 | 55.24068
|  | 1439 | 55.17088
|  | 1438 | 55.26079
|  | 1437 | 55.20698
|  | 1436 | 55.07155
|  | 1435 | 54.98146
|  | 1434 | 54.79279
|  | 1433 | 54.76995
|  | 1432 | 54.84699
|  | 1431 | 54.72967
|  | 1430 | 54.60937
|  | 1429 | 54.56265
|  | 1428 | 54.44442
|  | 1427 | 54.37927
|  | 1426 | 54.3669
|  | 1425 | 54.32027
|  | 1424 | 54.20523
|  | 1423 | 54.13706
|  | 1422 | 54.03087
|  | 1421 | 53.97914
|  | 1420 | 54.00378
|  | 1419 | 53.96099
|  | 1418 | 53.8873
|  | 1417 | 53.85602
|  | 1416 | 53.77316
|  | 1415 | 53.86328
|  | 1414 | 53.83394
|  | 1413 | 53.67196
|  | 1412 | 53.71676
|  | 1411 | 53.76684
|  | 1410 | 53.67842
|  | 1409 | 53.79147
|  | 1408 | 53.76867
|  | 1407 | 53.76949
|  | 1406 | 53.91765
|  | 1405 | 53.99461
|  | 1404 | 53.9939
|  | 1403 | 54.10147
|  | 1402 | 54.18973
|  | 1401 | 54.24947
|  | 1400 | 54.31541
|  | 1399 | 54.49885
|  | 1398 | 54.50319
|  | 1397 | 54.70756
|  | 1396 | 54.92436
|  | 1395 | 54.92418
|  | 1394 | 55.02559
|  | 1393 | 55.20307
|  | 1392 | 55.24623
|  | 1391 | 55.45905
|  | 1390 | 55.57591
|  | 1389 | 55.62504
|  | 1388 | 55.81797
|  | 1387 | 55.91236
|  | 1386 | 55.89241
|  | 1385 | 56.13232
|  | 1384 | 56.1972
|  | 1383 | 56.18104
|  | 1382 | 56.24285
|  | 1381 | 56.36977
|  | 1380 | 56.38782
|  | 1379 | 56.57885
|  | 1378 | 56.56899
|  | 1377 | 56.57889
|  | 1376 | 56.65333
|  | 1375 | 56.68751
|  | 1374 | 56.63501
|  | 1373 | 56.63599
|  | 1372 | 56.70584
|  | 1371 | 56.80329
|  | 1370 | 56.81061
|  | 1369 | 56.82166
|  | 1368 | 56.76233
|  | 1367 | 56.79009
|  | 1366 | 56.8855
|  | 1365 | 56.85023
|  | 1364 | 56.81171
|  | 1363 | 56.8034
|  | 1362 | 56.83157
|  | 1361 | 56.94373
|  | 1360 | 56.81714
|  | 1359 | 56.83048
|  | 1358 | 56.86958
|  | 1357 | 56.87148
|  | 1356 | 56.81002
|  | 1355 | 56.92279
|  | 1354 | 56.88198
|  | 1353 | 56.78207
|  | 1352 | 56.86856
|  | 1351 | 56.86072
|  | 1350 | 56.75256
|  | 1349 | 56.86124
|  | 1348 | 56.87701
|  | 1347 | 56.76538
|  | 1346 | 56.77705
|  | 1345 | 56.82241
|  | 1344 | 56.77774
|  | 1343 | 56.84134
|  | 1342 | 56.84129
|  | 1341 | 56.91926
|  | 1340 | 56.90393
|  | 1339 | 56.96698
|  | 1338 | 57.01329
|  | 1337 | 57.02745
|  | 1336 | 56.90626
|  | 1335 | 56.8309
|  | 1334 | 56.65266
|  | 1333 | 56.64622
|  | 1332 | 56.63773
|  | 1331 | 56.76439
|  | 1330 | 56.80569
|  | 1329 | 56.72899
|  | 1328 | 56.74215
|  | 1327 | 56.80734
|  | 1326 | 56.77979
|  | 1325 | 56.85591
|  | 1324 | 56.84447
|  | 1323 | 56.86373
|  | 1322 | 57.00966
|  | 1321 | 56.98897
|  | 1320 | 56.89923
|  | 1319 | 56.8775
|  | 1318 | 56.89476
|  | 1317 | 56.89433
|  | 1316 | 56.75017
|  | 1315 | 56.96402
|  | 1314 | 56.80322
|  | 1313 | 56.86058
|  | 1312 | 56.87065
|  | 1311 | 56.8758
|  | 1310 | 56.91453
|  | 1309 | 56.98209
|  | 1308 | 56.88666
|  | 1307 | 56.92788
|  | 1306 | 56.89903
|  | 1305 | 56.94898
|  | 1304 | 56.97756
|  | 1303 | 56.90183
|  | 1302 | 56.87708
|  | 1301 | 56.91783
|  | 1300 | 56.92515
|  | 1299 | 56.97835
|  | 1298 | 56.88911
|  | 1297 | 56.92808
|  | 1296 | 56.92905
|  | 1295 | 56.97366
|  | 1294 | 57.03008
|  | 1293 | 57.01955
|  | 1292 | 57.02479
|  | 1291 | 57.01769
|  | 1290 | 56.92955
|  | 1289 | 57.02255
|  | 1288 | 56.90356
|  | 1287 | 56.91164
|  | 1286 | 56.88144
|  | 1285 | 56.84588
|  | 1284 | 56.87032
|  | 1283 | 56.93806
|  | 1282 | 56.96911
|  | 1281 | 56.94928
|  | 1280 | 56.97795
|  | 1279 | 57.03216
|  | 1278 | 56.99153
|  | 1277 | 56.99169
|  | 1276 | 57.08226
|  | 1275 | 57.04843
|  | 1274 | 56.9394
|  | 1273 | 57.08505
|  | 1272 | 56.93472
|  | 1271 | 57.06648
|  | 1270 | 57.05912
|  | 1269 | 57.04988
|  | 1268 | 57.10517
|  | 1267 | 57.10046
|  | 1266 | 57.06325
|  | 1265 | 57.10997
|  | 1264 | 57.10611
|  | 1263 | 57.05387
|  | 1262 | 57.14845
|  | 1261 | 57.07746
|  | 1260 | 57.1013
|  | 1259 | 57.08762
|  | 1258 | 57.0778
|  | 1257 | 57.07702
|  | 1256 | 57.20131
|  | 1255 | 57.13764
|  | 1254 | 57.17216
|  | 1253 | 57.21703
|  | 1252 | 57.24477
|  | 1251 | 57.15827
|  | 1250 | 57.23847
|  | 1249 | 57.17227
|  | 1248 | 57.11733
|  | 1247 | 57.25045
|  | 1246 | 57.17558
|  | 1245 | 57.2174
|  | 1244 | 57.21162
|  | 1243 | 57.36892
|  | 1242 | 57.1691
|  | 1241 | 57.3064
|  | 1240 | 57.28692
|  | 1239 | 57.20699
|  | 1238 | 57.3205
|  | 1237 | 57.37388
|  | 1236 | 57.30116
|  | 1235 | 57.41998
|  | 1234 | 57.3487
|  | 1233 | 57.30843
|  | 1232 | 57.38032
|  | 1231 | 57.45418
|  | 1230 | 57.32513
|  | 1229 | 57.4302
|  | 1228 | 57.40726
|  | 1227 | 57.38927
|  | 1226 | 57.41742
|  | 1225 | 57.54485
|  | 1224 | 57.48667
|  | 1223 | 57.58631
|  | 1222 | 57.54257
|  | 1221 | 57.56149
|  | 1220 | 57.64574
|  | 1219 | 57.5472
|  | 1218 | 57.49788
|  | 1217 | 57.58024
|  | 1216 | 57.48451
|  | 1215 | 57.52384
|  | 1214 | 57.51268
|  | 1213 | 57.58606
|  | 1212 | 57.58591
|  | 1211 | 57.63278
|  | 1210 | 57.56292
|  | 1209 | 57.67403
|  | 1208 | 57.59481
|  | 1207 | 57.69692
|  | 1206 | 57.60231
|  | 1205 | 57.73008
|  | 1204 | 57.63684
|  | 1203 | 57.64254
|  | 1202 | 57.77461
|  | 1201 | 57.7804
|  | 1200 | 57.72176
|  | 1199 | 57.77788
|  | 1198 | 57.76899
|  | 1197 | 57.815
|  | 1196 | 57.74556
|  | 1195 | 57.83542
|  | 1194 | 57.79747
|  | 1193 | 57.86245
|  | 1192 | 57.97179
|  | 1191 | 57.91827
|  | 1190 | 57.95621
|  | 1189 | 57.92929
|  | 1188 | 57.96368
|  | 1187 | 57.9483
|  | 1186 | 57.98376
|  | 1185 | 58.00657
|  | 1184 | 57.99713
|  | 1183 | 58.03752
|  | 1182 | 57.99742
|  | 1181 | 57.97646
|  | 1180 | 58.08995
|  | 1179 | 58.09976
|  | 1178 | 58.12124
|  | 1177 | 58.18476
|  | 1176 | 58.24439
|  | 1175 | 58.22034
|  | 1174 | 58.28131
|  | 1173 | 58.29848
|  | 1172 | 58.32012
|  | 1171 | 58.31147
|  | 1170 | 58.35069
|  | 1169 | 58.32344
|  | 1168 | 58.4316
|  | 1167 | 58.41327
|  | 1166 | 58.40075
|  | 1165 | 58.43306
|  | 1164 | 58.49746
|  | 1163 | 58.4417
|  | 1162 | 58.50931
|  | 1161 | 58.45364
|  | 1160 | 58.56869
|  | 1159 | 58.64146
|  | 1158 | 58.66197
|  | 1157 | 58.60357
|  | 1156 | 58.7255
|  | 1155 | 58.79804
|  | 1154 | 58.80481
|  | 1153 | 58.81127
|  | 1152 | 58.76871
|  | 1151 | 58.79121
|  | 1150 | 58.93704
|  | 1149 | 59.01108
|  | 1148 | 59.00268
|  | 1147 | 59.02148
|  | 1146 | 59.02761
|  | 1145 | 59.00072
|  | 1144 | 59.04063
|  | 1143 | 59.10903
|  | 1142 | 59.1456
|  | 1141 | 59.1637
|  | 1140 | 59.2037
|  | 1139 | 59.17802
|  | 1138 | 59.31527
|  | 1137 | 59.42743
|  | 1136 | 59.44841
|  | 1135 | 59.47016
|  | 1134 | 59.40272
|  | 1133 | 59.40542
|  | 1132 | 59.4567
|  | 1131 | 59.5449
|  | 1130 | 59.61758
|  | 1129 | 59.64652
|  | 1128 | 59.56455
|  | 1127 | 59.5995
|  | 1126 | 59.73439
|  | 1125 | 59.78399
|  | 1124 | 59.82158
|  | 1123 | 59.8051
|  | 1122 | 59.81223
|  | 1121 | 59.91874
|  | 1120 | 59.95116
|  | 1119 | 59.94793
|  | 1118 | 59.99085
|  | 1117 | 60.02246
|  | 1116 | 60.08096
|  | 1115 | 60.1456
|  | 1114 | 60.16848
|  | 1113 | 60.14448
|  | 1112 | 60.22519
|  | 1111 | 60.24518
|  | 1110 | 60.22735
|  | 1109 | 60.34913
|  | 1108 | 60.42591
|  | 1107 | 60.37789
|  | 1106 | 60.45721
|  | 1105 | 60.53131
|  | 1104 | 60.56238
|  | 1103 | 60.61879
|  | 1102 | 60.70364
|  | 1101 | 60.65459
|  | 1100 | 60.67383
|  | 1099 | 60.72649
|  | 1098 | 60.71652
|  | 1097 | 60.81781
|  | 1096 | 60.86705
|  | 1095 | 60.84523
|  | 1094 | 60.93571
|  | 1093 | 60.96014
|  | 1092 | 60.97567
|  | 1091 | 61.06535
|  | 1090 | 61.13885
|  | 1089 | 61.14564
|  | 1088 | 61.22323
|  | 1087 | 61.25886
|  | 1086 | 61.236
|  | 1085 | 61.27664
|  | 1084 | 61.32715
|  | 1083 | 61.41405
|  | 1082 | 61.52722
|  | 1081 | 61.50485
|  | 1080 | 61.47026
|  | 1079 | 61.53213
|  | 1078 | 61.66133
|  | 1077 | 61.73196
|  | 1076 | 61.77761
|  | 1075 | 61.83133
|  | 1074 | 61.88985
|  | 1073 | 61.85775
|  | 1072 | 61.90326
|  | 1071 | 62.01169
|  | 1070 | 61.96737
|  | 1069 | 61.97277
|  | 1068 | 62.14863
|  | 1067 | 62.27031
|  | 1066 | 62.31341
|  | 1065 | 62.37115
|  | 1064 | 62.40796
|  | 1063 | 62.44886
|  | 1062 | 62.49404
|  | 1061 | 62.61042
|  | 1060 | 62.67919
|  | 1059 | 62.67214
|  | 1058 | 62.69645
|  | 1057 | 62.74822
|  | 1056 | 62.75041
|  | 1055 | 62.83645
|  | 1054 | 62.93753
|  | 1053 | 63.01581
|  | 1052 | 63.07537
|  | 1051 | 63.03784
|  | 1050 | 63.09249
|  | 1049 | 63.21668
|  | 1048 | 63.33237
|  | 1047 | 63.3683
|  | 1046 | 63.44352
|  | 1045 | 63.46765
|  | 1044 | 63.47743
|  | 1043 | 63.64959
|  | 1042 | 63.70618
|  | 1041 | 63.70722
|  | 1040 | 63.77027
|  | 1039 | 63.86114
|  | 1038 | 63.86407
|  | 1037 | 63.94207
|  | 1036 | 63.99396
|  | 1035 | 63.99839
|  | 1034 | 64.13763
|  | 1033 | 64.18909
|  | 1032 | 64.22779
|  | 1031 | 64.35739
|  | 1030 | 64.45834
|  | 1029 | 64.45643
|  | 1028 | 64.5264
|  | 1027 | 64.59896
|  | 1026 | 64.60031
|  | 1025 | 64.78854
|  | 1024 | 64.81769
|  | 1023 | 64.81848
|  | 1022 | 64.89194
|  | 1021 | 64.94616
|  | 1020 | 64.95614
|  | 1019 | 65.15864
|  | 1018 | 65.22097
|  | 1017 | 65.25283
|  | 1016 | 65.38735
|  | 1015 | 65.44481
|  | 1014 | 65.37459
|  | 1013 | 65.50559
|  | 1012 | 65.61213
|  | 1011 | 65.71964
|  | 1010 | 65.85163
|  | 1009 | 65.89713
|  | 1008 | 65.84469
|  | 1007 | 66.03886
|  | 1006 | 66.09661
|  | 1005 | 66.0721
|  | 1004 | 66.16032
|  | 1003 | 66.16493
|  | 1002 | 66.28846
|  | 1001 | 66.54896
|  | 1000 | 66.55386
|  | 999 | 66.49769
|  | 998 | 66.66297
|  | 997 | 66.77761
|  | 996 | 66.71978
|  | 995 | 66.93755
|  | 994 | 66.96608
|  | 993 | 67.05091
|  | 992 | 67.13506
|  | 991 | 67.22429
|  | 990 | 67.21834
|  | 989 | 67.41865
|  | 988 | 67.49359
|  | 987 | 67.52423
|  | 986 | 67.61696
|  | 985 | 67.66161
|  | 984 | 67.73199
|  | 983 | 67.89188
|  | 982 | 67.90008
|  | 981 | 67.94599
|  | 980 | 68.17357
|  | 979 | 68.15831
|  | 978 | 68.17417
|  | 977 | 68.50319
|  | 976 | 68.46323
|  | 975 | 68.42589
|  | 974 | 68.57974
|  | 973 | 68.56497
|  | 972 | 68.72496
|  | 971 | 68.90905
|  | 970 | 68.96327
|  | 969 | 68.99027
|  | 968 | 69.17302
|  | 967 | 69.12684
|  | 966 | 69.27298
|  | 965 | 69.38067
|  | 964 | 69.44025
|  | 963 | 69.50609
|  | 962 | 69.74671
|  | 961 | 69.73942
|  | 960 | 69.74104
|  | 959 | 70.03972
|  | 958 | 70.04991
|  | 957 | 70.14355
|  | 956 | 70.27865
|  | 955 | 70.32901
|  | 954 | 70.36982
|  | 953 | 70.66245
|  | 952 | 70.63198
|  | 951 | 70.68662
|  | 950 | 71.09912
|  | 949 | 70.87446
|  | 948 | 70.99384
|  | 947 | 71.34468
|  | 946 | 71.32374
|  | 945 | 71.31485
|  | 944 | 71.42299
|  | 943 | 71.53978
|  | 942 | 71.54794
|  | 941 | 71.75746
|  | 940 | 71.97958
|  | 939 | 71.91128
|  | 938 | 72.23905
|  | 937 | 72.36119
|  | 936 | 72.3517
|  | 935 | 72.65048
|  | 934 | 72.4489
|  | 933 | 72.71116
|  | 932 | 72.9521
|  | 931 | 72.76198
|  | 930 | 72.83118
|  | 929 | 73.1353
|  | 928 | 73.17178
|  | 927 | 73.17355
|  | 926 | 73.47264
|  | 925 | 73.38261
|  | 924 | 73.90053
|  | 923 | 73.80008
|  | 922 | 73.71577
|  | 921 | 73.66334
|  | 920 | 74.0729
|  | 919 | 74.25484
|  | 918 | 74.14357
|  | 917 | 74.49016
|  | 916 | 74.66058
|  | 915 | 74.45387
|  | 914 | 75.02029
|  | 913 | 74.52297
|  | 912 | 75.05993
|  | 911 | 75.6894
|  | 910 | 75.1381
|  | 909 | 75.32835
|  | 908 | 75.44856
|  | 907 | 75.25142
|  | 906 | 75.54267
|  | 905 | 75.80237
|  | 904 | 75.72804
|  | 903 | 75.82737
|  | 902 | 76.3443
|  | 901 | 76.26179
|  | 900 | 76.31374
|  | 899 | 76.17593
|  | 898 | 76.48605
|  | 897 | 76.70321
|  | 896 | 77.23427
|  | 895 | 77.02867
|  | 894 | 76.60594
|  | 893 | 77.39824
|  | 892 | 77.25981
|  | 891 | 77.45195
|  | 890 | 77.51718
|  | 889 | 77.3904
|  | 888 | 77.58582
|  | 887 | 78.50408
|  | 886 | 77.90587
|  | 885 | 77.78007
|  | 884 | 78.81089
|  | 883 | 78.54723
|  | 882 | 78.24954
|  | 881 | 78.65754
|  | 880 | 78.48799
|  | 879 | 79.27822
|  | 878 | 79.20669
|  | 877 | 78.66191
|  | 876 | 78.92871
|  | 875 | 78.85716
|  | 874 | 79.75339
|  | 873 | 80.07786
|  | 872 | 79.69478
|  | 871 | 80.8915
|  | 870 | 80.02542
|  | 869 | 80.20302
|  | 868 | 80.58215
|  | 867 | 80.89252
|  | 866 | 80.43827
|  | 865 | 81.35451
|  | 864 | 80.82533
|  | 863 | 81.01444
|  | 862 | 81.4614
|  | 861 | 80.70825
|  | 860 | 81.7696
|  | 859 | 81.45706
|  | 858 | 81.87555
|  | 857 | 82.00279
|  | 856 | 82.0671
|  | 855 | 82.27682
|  | 854 | 81.92674
|  | 853 | 82.09864
|  | 852 | 82.34627
|  | 851 | 82.46852
|  | 850 | 82.66152
|  | 849 | 83.0072
|  | 848 | 82.84124
|  | 847 | 83.38693
|  | 846 | 83.02672
|  | 845 | 83.45077
|  | 844 | 83.5998
|  | 843 | 83.37246
|  | 842 | 83.90228
|  | 841 | 83.76632
|  | 840 | 84.05419
|  | 839 | 84.14086
|  | 838 | 84.22452
|  | 837 | 84.60221
|  | 836 | 84.46015
|  | 835 | 84.6837
|  | 834 | 84.76351
|  | 833 | 84.91253
|  | 832 | 85.2962
|  | 831 | 85.14915
|  | 830 | 85.46776
|  | 829 | 85.43097
|  | 828 | 85.53976
|  | 827 | 85.59183
|  | 826 | 85.91494
|  | 825 | 85.91263
|  | 824 | 86.03826
|  | 823 | 86.28469
|  | 822 | 86.3974
|  | 821 | 86.6313
|  | 820 | 86.92768
|  | 819 | 86.88281
|  | 818 | 86.85623
|  | 817 | 87.24056
|  | 816 | 87.38538
|  | 815 | 87.27692
|  | 814 | 87.62745
|  | 813 | 87.58114
|  | 812 | 87.70728
|  | 811 | 87.77725
|  | 810 | 87.79158
|  | 809 | 88.0844
|  | 808 | 88.12771
|  | 807 | 88.34882
|  | 806 | 88.41008
|  | 805 | 88.4131
|  | 804 | 88.62174
|  | 803 | 88.75032
|  | 802 | 88.97201
|  | 801 | 88.93833
|  | 800 | 89.2003
|  | 799 | 89.10495
|  | 798 | 89.49175
|  | 797 | 89.64545
|  | 796 | 89.70176
|  | 795 | 89.88624
|  | 794 | 89.93289
|  | 793 | 90.03386
|  | 792 | 90.16583
|  | 791 | 90.15812
|  | 790 | 90.41033
|  | 789 | 90.51929
|  | 788 | 90.58848
|  | 787 | 90.68622
|  | 786 | 90.81
|  | 785 | 90.97885
|  | 784 | 91.24893
|  | 783 | 90.99282
|  | 782 | 91.20686
|  | 781 | 91.45427
|  | 780 | 91.60554
|  | 779 | 91.626
|  | 778 | 91.67887
|  | 777 | 91.77389
|  | 776 | 91.86928
|  | 775 | 91.98748
|  | 774 | 92.03769
|  | 773 | 92.23628
|  | 772 | 92.26961
|  | 771 | 92.35189
|  | 770 | 92.43174
|  | 769 | 92.52705
|  | 768 | 92.83194
|  | 767 | 92.86169
|  | 766 | 92.92974
|  | 765 | 92.98303
|  | 764 | 93.0008
|  | 763 | 93.24493
|  | 762 | 93.33719
|  | 761 | 93.39904
|  | 760 | 93.51731
|  | 759 | 93.56293
|  | 758 | 93.56988
|  | 757 | 93.83279
|  | 756 | 93.88755
|  | 755 | 93.8998
|  | 754 | 93.966
|  | 753 | 94.02169
|  | 752 | 94.14652
|  | 751 | 94.22832
|  | 750 | 94.37944
|  | 749 | 94.55711
|  | 748 | 94.53992
|  | 747 | 94.54508
|  | 746 | 94.68927
|  | 745 | 94.66788
|  | 744 | 94.72661
|  | 743 | 94.88703
|  | 742 | 94.84844
|  | 741 | 95.04405
|  | 740 | 95.1205
|  | 739 | 95.11911
|  | 738 | 95.14934
|  | 737 | 95.27345
|  | 736 | 95.39779
|  | 735 | 95.40295
|  | 734 | 95.43349
|  | 733 | 95.58402
|  | 732 | 95.56605
|  | 731 | 95.71463
|  | 730 | 95.88968
|  | 729 | 95.84316
|  | 728 | 95.88016
|  | 727 | 95.9551
|  | 726 | 96.04657
|  | 725 | 96.02612
|  | 724 | 96.01971
|  | 723 | 96.06085
|  | 722 | 96.15843
|  | 721 | 96.28309
|  | 720 | 96.29251
|  | 719 | 96.2976
|  | 718 | 96.42058
|  | 717 | 96.46104
|  | 716 | 96.48618
|  | 715 | 96.49945
|  | 714 | 96.50746
|  | 713 | 96.51812
|  | 712 | 96.49555
|  | 711 | 96.58516
|  | 710 | 96.62456
|  | 709 | 96.69913
|  | 708 | 96.7108
|  | 707 | 96.77119
|  | 706 | 96.79762
|  | 705 | 96.79762
|  | 704 | 96.77721
|  | 703 | 96.79199
|  | 702 | 96.88146
|  | 701 | 96.92211
|  | 700 | 96.8893
|  | 699 | 96.86896
|  | 698 | 96.91213
|  | 697 | 96.99848
|  | 696 | 97.01351
|  | 695 | 96.99624
|  | 694 | 97.0057
|  | 693 | 97.00989
|  | 692 | 97.05569
|  | 691 | 97.12789
|  | 690 | 97.08868
|  | 689 | 97.06516
|  | 688 | 97.05901
|  | 687 | 97.12431
|  | 686 | 97.15545
|  | 685 | 97.16285
|  | 684 | 97.16596
|  | 683 | 97.20715
|  | 682 | 97.24523
|  | 681 | 97.27835
|  | 680 | 97.26173
|  | 679 | 97.16772
|  | 678 | 97.16291
|  | 677 | 97.23151
|  | 676 | 97.23222
|  | 675 | 97.19524
|  | 674 | 97.22003
|  | 673 | 97.21454
|  | 672 | 97.18948
|  | 671 | 97.13465
|  | 670 | 97.15053
|  | 669 | 97.22527
|  | 668 | 97.19065
|  | 667 | 97.12158
|  | 666 | 97.14941
|  | 665 | 97.20033
|  | 664 | 97.24797
|  | 663 | 97.19539
|  | 662 | 97.13944
|  | 661 | 97.17364
|  | 660 | 97.15913
|  | 659 | 97.14899
|  | 658 | 97.17152
|  | 657 | 97.14975
|  | 656 | 97.01661
|  | 655 | 97.00087
|  | 654 | 97.09301
|  | 653 | 97.11956
|  | 652 | 97.06306
|  | 651 | 97.11553
|  | 650 | 97.09718
|  | 649 | 97.00146
|  | 648 | 97.00907
|  | 647 | 97.01683
|  | 646 | 96.94323
|  | 645 | 96.93715
|  | 644 | 96.93854
|  | 643 | 96.98519
|  | 642 | 96.97825
|  | 641 | 96.90231
|  | 640 | 96.92058
|  | 639 | 96.96129
|  | 638 | 96.89365
|  | 637 | 96.89551
|  | 636 | 96.90734
|  | 635 | 96.86399
|  | 634 | 96.86135
|  | 633 | 96.87414
|  | 632 | 96.84007
|  | 631 | 96.82464
|  | 630 | 96.90409
|  | 629 | 96.80358
|  | 628 | 96.80869
|  | 627 | 96.78855
|  | 626 | 96.8164
|  | 625 | 96.81204
|  | 624 | 96.79454
|  | 623 | 96.797
|  | 622 | 96.77481
|  | 621 | 96.73461
|  | 620 | 96.7387
|  | 619 | 96.68111
|  | 618 | 96.63617
|  | 617 | 96.67357
|  | 616 | 96.63853
|  | 615 | 96.63341
|  | 614 | 96.70618
|  | 613 | 96.74897
|  | 612 | 96.7097
|  | 611 | 96.67259
|  | 610 | 96.66268
|  | 609 | 96.70276
|  | 608 | 96.64589
|  | 607 | 96.59459
|  | 606 | 96.67968
|  | 605 | 96.72584
|  | 604 | 96.68879
|  | 603 | 96.67285
|  | 602 | 96.61657
|  | 601 | 96.63483
|  | 600 | 96.66851
|  | 599 | 96.62224
|  | 598 | 96.65845
|  | 597 | 96.5985
|  | 596 | 96.60724
|  | 595 | 96.63518
|  | 594 | 96.65748
|  | 593 | 96.63788
|  | 592 | 96.66125
|  | 591 | 96.70842
|  | 590 | 96.64792
|  | 589 | 96.622
|  | 588 | 96.64349
|  | 587 | 96.58052
|  | 586 | 96.55106
|  | 585 | 96.64518
|  | 584 | 96.57094
|  | 583 | 96.61082
|  | 582 | 96.57957
|  | 581 | 96.56159
|  | 580 | 96.60896
|  | 579 | 96.54743
|  | 578 | 96.50329
|  | 577 | 96.49893
|  | 576 | 96.54977
|  | 575 | 96.53382
|  | 574 | 96.59206
|  | 573 | 96.54261
|  | 572 | 96.49835
|  | 571 | 96.60199
|  | 570 | 96.70123
|  | 569 | 96.57675
|  | 568 | 96.55298
|  | 567 | 96.59687
|  | 566 | 96.51243
|  | 565 | 96.62993
|  | 564 | 96.56177
|  | 563 | 96.5673
|  | 562 | 96.50634
|  | 561 | 96.49116
|  | 560 | 96.45314
|  | 559 | 96.55734
|  | 558 | 96.46883
|  | 557 | 96.58254
|  | 556 | 96.50095
|  | 555 | 96.53749
|  | 554 | 96.41818
|  | 553 | 96.46202
|  | 552 | 96.3571
|  | 551 | 96.4225
|  | 550 | 96.35626
|  | 549 | 96.2944
|  | 548 | 96.2558
|  | 547 | 96.3176
|  | 546 | 96.29911
|  | 545 | 96.35299
|  | 544 | 96.29467
|  | 543 | 96.30858
|  | 542 | 96.16683
|  | 541 | 96.31999
|  | 540 | 96.2043
|  | 539 | 96.26475
|  | 538 | 96.22642
|  | 537 | 96.10389
|  | 536 | 96.05826
|  | 535 | 96.09667
|  | 534 | 95.97483
|  | 533 | 96.12985
|  | 532 | 96.0172
|  | 531 | 96.06328
|  | 530 | 95.85022
|  | 529 | 95.98007
|  | 528 | 95.92024
|  | 527 | 95.87805
|  | 526 | 95.8777
|  | 525 | 95.8091
|  | 524 | 95.74071
|  | 523 | 95.74407
|  | 522 | 95.70261
|  | 521 | 95.75183
|  | 520 | 95.57752
|  | 519 | 95.52623
|  | 518 | 95.52223
|  | 517 | 95.49317
|  | 516 | 95.41635
|  | 515 | 95.47978
|  | 514 | 95.38363
|  | 513 | 95.39146
|  | 512 | 95.30084
|  | 511 | 95.28641
|  | 510 | 95.08129
|  | 509 | 95.13147
|  | 508 | 95.14735
|  | 507 | 95.05214
|  | 506 | 94.88161
|  | 505 | 94.89821
|  | 504 | 94.77928
|  | 503 | 94.86889
|  | 502 | 94.79489
|  | 501 | 94.67405
|  | 500 | 94.5116
|  | 499 | 94.63811
|  | 498 | 94.52842
|  | 497 | 94.38928
|  | 496 | 94.34571
|  | 495 | 94.25492
|  | 494 | 94.15994
|  | 493 | 94.03934
|  | 492 | 94.15366
|  | 491 | 93.85472
|  | 490 | 94.02363
|  | 489 | 93.91124
|  | 488 | 93.81464
|  | 487 | 93.6718
|  | 486 | 93.63525
|  | 485 | 93.65166
|  | 484 | 93.4858
|  | 483 | 93.4279
|  | 482 | 93.32921
|  | 481 | 93.20062
|  | 480 | 93.2191
|  | 479 | 93.23885
|  | 478 | 93.08697
|  | 477 | 92.9999
|  | 476 | 92.97373
|  | 475 | 92.90771
|  | 474 | 92.87607
|  | 473 | 92.79627
|  | 472 | 92.76079
|  | 471 | 92.66441
|  | 470 | 92.59972
|  | 469 | 92.5196
|  | 468 | 92.49178
|  | 467 | 92.53515
|  | 466 | 92.38055
|  | 465 | 92.3848
|  | 464 | 92.25412
|  | 463 | 92.19898
|  | 462 | 92.17891
|  | 461 | 92.02389
|  | 460 | 92.069
|  | 459 | 92.00499
|  | 458 | 91.83937
|  | 457 | 91.7458
|  | 456 | 91.78563
|  | 455 | 91.76207
|  | 454 | 91.7255
|  | 453 | 91.65643
|  | 452 | 91.56405
|  | 451 | 91.43987
|  | 450 | 91.50402
|  | 449 | 91.43305
|  | 448 | 91.34846
|  | 447 | 91.34851
|  | 446 | 91.20963
|  | 445 | 91.19554
|  | 444 | 91.23841
|  | 443 | 91.14797
|  | 442 | 91.12735
|  | 441 | 91.10326
|  | 440 | 91.04582
|  | 439 | 90.96492
|  | 438 | 90.88822
|  | 437 | 90.90024
|  | 436 | 90.82282
|  | 435 | 90.83433
|  | 434 | 90.89177
|  | 433 | 90.79655
|  | 432 | 90.86398
|  | 431 | 90.6846
|  | 430 | 90.68201
|  | 429 | 90.65657
|  | 428 | 90.69683
|  | 427 | 90.7059
|  | 426 | 90.70396
|  | 425 | 90.62871
|  | 424 | 90.52141
|  | 423 | 90.45554
|  | 422 | 90.47143
|  | 421 | 90.44617
|  | 420 | 90.38135
|  | 419 | 90.30754
|  | 418 | 90.26337
|  | 417 | 90.17616
|  | 416 | 90.14482
|  | 415 | 90.11616
|  | 414 | 90.12658
|  | 413 | 90.14033
|  | 412 | 90.00226
|  | 411 | 90.00632
|  | 410 | 89.91967
|  | 409 | 89.80634
|  | 408 | 89.73734
|  | 407 | 89.61121
|  | 406 | 89.51444
|  | 405 | 89.52871
|  | 404 | 89.34906
|  | 403 | 89.21498
|  | 402 | 89.22597
|  | 401 | 89.09587
|  | 400 | 89.03091
|  | 399 | 88.95526
|  | 398 | 88.79013
|  | 397 | 88.56801
|  | 396 | 88.46046
|  | 395 | 88.26327
|  | 394 | 88.16757
|  | 393 | 87.96816
|  | 392 | 87.68623
|  | 391 | 87.48051
|  | 390 | 87.34474
|  | 389 | 87.00752
|  | 388 | 86.80478
|  | 387 | 86.35175
|  | 386 | 85.9833
|  | 385 | 85.51677
|  | 384 | 85.21286
|  | 383 | 84.81715
|  | 382 | 84.34325
|  | 381 | 83.78123
|  | 380 | 83.2266
|  | 379 | 82.64278
|  | 378 | 82.09853
|  | 377 | 81.29495
|  | 376 | 80.91553
|  | 375 | 80.26456
|  | 374 | 79.54718
|  | 373 | 79.03997
|  | 372 | 78.42457
|  | 371 | 77.90769
|  | 370 | 77.21989
|  | 369 | 76.57236
|  | 368 | 75.79281
|  | 367 | 75.05013
|  | 366 | 74.25514
|  | 365 | 73.43537
|  | 364 | 72.45101
|  | 363 | 71.49505
|  | 362 | 70.32511
|  | 361 | 69.4094
|  | 360 | 68.27184
|  | 359 | 67.06918
|  | 358 | 65.81401
|  | 357 | 64.79529
|  | 356 | 63.68434
|  | 355 | 62.44353
|  | 354 | 61.21327
|  | 353 | 60.02065
|  | 352 | 58.71509
|  | 351 | 57.35545
|  | 350 | 55.90004
|  | 349 | 54.1678
|  | 348 | 52.49453
|  | 347 | 50.78883
|  | 346 | 49.04374
|  | 345 | 47.23815
|  | 344 | 45.4064
|  | 343 | 43.61113
|  | 342 | 41.70129
|  | 341 | 39.75231
|  | 340 | 37.68348
|  | 339 | 35.52464
|  | 338 | 33.39027
|  | 337 | 31.25555
|  | 336 | 29.11141
|  | 335 | 26.99786
|  | 334 | 24.84469
|  | 333 | 22.71403
|  | 332 | 20.60261
|  | 331 | 18.49079
|  | 330 | 16.4993
|  | 329 | 14.55594
|  | 328 | 12.66009
|  | 327 | 10.95581
|  | 326 | 9.38403
|  | 325 | 7.94039
|  | 324 | 6.64114
|  | 323 | 5.43652
|  | 322 | 4.38591
|  | 321 | 3.46361
|  | 320 | 2.68493
|  | 319 | 2.02207
|  | 318 | 1.48454
|  | 317 | 1.05804
|  | 316 | 0.72666
|  | 315 | 0.50528
|  | 314 | 0.3434
|  | 313 | 0.23254
|  | 312 | 0.14263
|  | 311 | 0.10296
|  | 310 | 0.08277
|  | 309 | 0.07297
|  | 308 | 0.0611
|  | 307 | 0.0608
|  | 306 | 0.05458
|  | 305 | 0.03363
|  | 304 | 0.03375
|  | 303 | 0.03469
|  | 302 | 0.04237
|  | 301 | 0.06553
|  | 300 | 0.05761

## Axial Color Correction
TL2X-SAP Axial Color Correction
|  | Wavelength (nm) | Axial Focal Shift (mm)
|  |  | Measured | Theoretical
|  | 400 | 0 | -1.75022e-12
|  | 420 | -0.02768 | -0.00977
|  | 440 | -0.03433 | -0.01457
|  | 480 | -0.03128 | -0.01582
Product Raw Data |  | 500 | -0.03473 | -0.01428
Thorlabs Super Apochromatic Microscope Objective, 2X Magnification |  | 530 | -0.00656 | -0.01094
|  | 560 | -0.00739 | -0.00734
Item # | TL2X-SAP | 580 | 0.00198 | -0.00515
DISCLAIMER: The data presented here are typical. Slight variations in performance data will occur from lot to lot. Please contact Technical Support with any questions regarding the use or reliability of this data. |  | 630 | -0.00219 | -0.00116
|  | 680 | 0.01627 | 7.45923e-05
This data may be used in publications. However, please cite Thorlabs as the source.
Additional Information:

## Strehl Ratio
TL2X-SAP Strehl Ratio
|  | Field (°) | Strehl Ratio
|  |  | Measured | Theoretical
|  | -3.25 | 0.958 | 0.96
|  | -1.5 | 0.962 | 0.974
|  | 0 | 0.962 | 0.973
|  | 1.5 | 0.958 | 0.974
Product Raw Data |  | 3.25 | 0.937 | 0.96
Thorlabs Super Apochromatic Microscope Objective, 2X Magnification
Item # | TL2X-SAP
DISCLAIMER: The data presented here are typical. Slight variations in performance data will occur from lot to lot. Please contact Technical Support with any questions regarding the use or reliability of this data.
This data may be used in publications. However, please cite Thorlabs as the source.
Additional Information:

## Strehl Ratio vs. Wavelength
TL2X-SAP Strehl Ratio
|  | Wavelength (nm) | Strehl Ratio
|  |  | On Axis | 1° Off Axis | 2° Off Axis | 3.25° Off Axis
|  | 400 | 0.939 | 0.9385 | 0.9296 | 0.911
|  | 408.75 | 0.9804 | 0.9781 | 0.959 | 0.9396
|  | 417.5 | 0.9925 | 0.9892 | 0.9645 | 0.9473
|  | 426.25 | 0.9912 | 0.9873 | 0.9602 | 0.9466
Product Raw Data |  | 435 | 0.9853 | 0.9813 | 0.9539 | 0.9441
Thorlabs Super Apochromatic Microscope Objective, 2X Magnification |  | 443.75 | 0.9794 | 0.9754 | 0.9491 | 0.9428
|  | 452.5 | 0.9753 | 0.9716 | 0.947 | 0.9436
Item # | TL2X-SAP | 461.25 | 0.9735 | 0.97 | 0.9477 | 0.9464
DISCLAIMER: The data presented here are typical. Slight variations in performance data will occur from lot to lot. Please contact Technical Support with any questions regarding the use or reliability of this data. |  | 470 | 0.9737 | 0.9705 | 0.9505 | 0.9507
|  | 478.75 | 0.9753 | 0.9725 | 0.9549 | 0.9559
|  | 487.5 | 0.9779 | 0.9754 | 0.9602 | 0.9613
|  | 496.25 | 0.9808 | 0.9787 | 0.9658 | 0.9664
|  | 505 | 0.9837 | 0.9819 | 0.9711 | 0.9709
|  | 513.75 | 0.9862 | 0.9848 | 0.9759 | 0.9744
This data may be used in publications. However, please cite Thorlabs as the source. |  | 522.5 | 0.9881 | 0.987 | 0.9799 | 0.9768
|  | 531.25 | 0.9894 | 0.9886 | 0.9831 | 0.9782
|  | 540 | 0.99 | 0.9894 | 0.9854 | 0.9785
Additional Information: |  | 548.75 | 0.9899 | 0.9896 | 0.9867 | 0.9779
|  | 557.5 | 0.9893 | 0.9891 | 0.9873 | 0.9764
|  | 566.25 | 0.9881 | 0.988 | 0.9872 | 0.9743
|  | 575 | 0.9865 | 0.9866 | 0.9865 | 0.9716
|  | 583.75 | 0.9846 | 0.9848 | 0.9854 | 0.9687
|  | 592.5 | 0.9825 | 0.9829 | 0.9839 | 0.9655
|  | 601.25 | 0.9804 | 0.9808 | 0.9823 | 0.9623
|  | 610 | 0.9783 | 0.9788 | 0.9806 | 0.9591
|  | 618.75 | 0.9763 | 0.9768 | 0.9788 | 0.9561
|  | 627.5 | 0.9744 | 0.975 | 0.9772 | 0.9533
|  | 636.25 | 0.9728 | 0.9734 | 0.9756 | 0.9509
|  | 645 | 0.9714 | 0.972 | 0.9743 | 0.9487
|  | 653.75 | 0.9703 | 0.9709 | 0.9731 | 0.947
|  | 662.5 | 0.9694 | 0.97 | 0.9722 | 0.9456
|  | 671.25 | 0.9688 | 0.9694 | 0.9716 | 0.9446
|  | 680 | 0.9685 | 0.9691 | 0.9711 | 0.944
|  | 688.75 | 0.9685 | 0.969 | 0.9709 | 0.9438
|  | 697.5 | 0.9687 | 0.9692 | 0.9709 | 0.9439
|  | 706.25 | 0.969 | 0.9695 | 0.9711 | 0.9443
|  | 715 | 0.9696 | 0.97 | 0.9714 | 0.945
|  | 723.75 | 0.9702 | 0.9706 | 0.9718 | 0.9459
|  | 732.5 | 0.9709 | 0.9713 | 0.9723 | 0.947
|  | 741.25 | 0.9717 | 0.972 | 0.9728 | 0.9482
|  | 750 | 0.9724 | 0.9726 | 0.9732 | 0.9495