## T150441
SN: | T150441
Item #: | TM200R5F2B
Item Description: | 2x2 200 µm Core 50:50 Multimode Fiber Optic Coupler, Low OH
Fiber Type: | MM-S200/220-22A
Port Name: | White (Input) - White (Signal Output)
Test Wavelength (nm): | 650
Insertion Loss (dB): | -3.58
Coupling Ratio (%): | 49.8
Port Name: | White (Input) - Red (Tap Output)
Test Wavelength (nm): | 650
Insertion Loss (dB): | -3.54
Coupling Ratio (%): | 50.2