## Transmission
TTL200-UVB Transmission
|  | Wavelength (nm) | % Transmission
|  | 200 | 1.813579
|  | 220 | 35.39645
|  | 240 | 79.36564
|  | 260 | 92.07666
Product Raw Data |  | 280 | 93.99026
Tube Lens, f = 200 mm, ARC: 240 - 360 nm |  | 300 | 95.01838
|  | 320 | 94.40988
Item # | TTL200-UVB | 340 | 94.25814
DISCLAIMER: The data presented here are typical. Slight variations in performance data will occur from lot to lot. Please contact Technical Support with any questions regarding the use or reliability of this data. |  | 360 | 94.4095
|  | 380 | 94.06873
|  | 400 | 91.82508
|  | 420 | 86.01131
|  | 440 | 79.4113
|  | 460 | 72.96327
This data may be used in publications. However, please cite Thorlabs as the source. |  | 480 | 66.7049
|  | 500 | 60.92137
|  | 520 | 55.58147
Additional Information: |  | 540 | 50.65569
|  | 560 | 48.33327
|  | 580 | 46.48913
|  | 600 | 44.70685
|  | 650 | 41.04293
|  | 700 | 38.6197
|  | 750 | 36.32259

## Axial Color
TTL200-UVB Theoretical Axial Color
|  | Wavelength (nm) | Axial Focus Shift (mm)
|  | 240 | 0.24684521
|  | 243.833 | 0.17449333
|  | 247.667 | 0.11388327
|  | 251.5 | 0.06330361
Product Raw Data |  | 255.333 | 0.02130798
Tube Lens, f = 200 mm, ARC: 240 - 360 nm |  | 259.167 | -0.01333035
|  | 263 | -0.04165529
Item # | TTL200-UVB | 266.833 | -0.06455792
DISCLAIMER: The data presented here are typical. Slight variations in performance data will occur from lot to lot. Please contact Technical Support with any questions regarding the use or reliability of this data. |  | 270.667 | -0.08280102
|  | 274.5 | -0.09703928
|  | 278.333 | -0.10783603
|  | 282.167 | -0.11567701
|  | 286 | -0.12098203
|  | 289.833 | -0.12411453
This data may be used in publications. However, please cite Thorlabs as the source. |  | 293.667 | -0.12538977
|  | 297.5 | -0.12508161
|  | 301.333 | -0.12342831
Additional Information: |  | 305.167 | -0.12063746
|  | 309 | -0.11689006
|  | 312.833 | -0.11234417
|  | 316.667 | -0.10713787
|  | 320.5 | -0.10139191
|  | 324.333 | -0.09521194
|  | 328.167 | -0.08869041
|  | 332 | -0.08190827
|  | 335.833 | -0.07493638
|  | 339.667 | -0.06783678
|  | 343.5 | -0.06066376
|  | 347.333 | -0.0534648
|  | 351.167 | -0.04628138
|  | 355 | -0.03914974
|  | 358.833 | -0.03210148
|  | 362.667 | -0.02516407
|  | 366.5 | -0.0183614
|  | 370.333 | -0.01171418
|  | 374.167 | -0.00524027
|  | 378 | 0.00104493
|  | 381.833 | 0.00712824
|  | 385.667 | 0.01299841
|  | 389.5 | 0.01864593
|  | 393.333 | 0.02406279
|  | 397.167 | 0.02924236
|  | 401 | 0.03417916
|  | 404.833 | 0.03886879
|  | 408.667 | 0.04330778
|  | 412.5 | 0.04749348
|  | 416.333 | 0.05142395
|  | 420.167 | 0.05509791
|  | 424 | 0.05851462
|  | 427.833 | 0.06167385
|  | 431.667 | 0.06457581
|  | 435.5 | 0.06722108
|  | 439.333 | 0.06961055
|  | 443.167 | 0.07174544
|  | 447 | 0.0736272
|  | 450.833 | 0.0752575
|  | 454.667 | 0.07663818
|  | 458.5 | 0.07777127
|  | 462.333 | 0.07865892
|  | 466.167 | 0.07930338
|  | 470 | 0.07970702
|  | 473.833 | 0.07987228
|  | 477.667 | 0.07980165
|  | 481.5 | 0.07949769
|  | 485.333 | 0.07896298
|  | 489.167 | 0.07820013
|  | 493 | 0.07721179
|  | 496.833 | 0.07600059
|  | 500.667 | 0.07456918
|  | 504.5 | 0.07292019
|  | 508.333 | 0.07105626
|  | 512.167 | 0.06898001
|  | 516 | 0.06669403
|  | 519.833 | 0.06420089
|  | 523.667 | 0.06150315
|  | 527.5 | 0.05860331
|  | 531.333 | 0.05550388
|  | 535.167 | 0.05220731
|  | 539 | 0.04871601
|  | 542.833 | 0.04503236
|  | 546.667 | 0.04115872
|  | 550.5 | 0.03709738
|  | 554.333 | 0.03285062
|  | 558.167 | 0.02842067
|  | 562 | 0.0238097
|  | 565.833 | 0.01901987
|  | 569.667 | 0.01405327
|  | 573.5 | 0.00891198
|  | 577.333 | 0.00359802
|  | 581.167 | -0.00188664
|  | 585 | -0.00754005
|  | 588.833 | -0.0133603
|  | 592.667 | -0.01934554
|  | 596.5 | -0.02549394
|  | 600.333 | -0.03180371
|  | 604.167 | -0.03827313
|  | 608 | -0.04490046
|  | 611.833 | -0.05168405
|  | 615.667 | -0.05862227
|  | 619.5 | -0.0657135
|  | 623.333 | -0.0729562
|  | 627.167 | -0.08034883
|  | 631 | -0.0878899
|  | 634.833 | -0.09557796
|  | 638.667 | -0.10341157
|  | 642.5 | -0.11138934
|  | 646.333 | -0.11950991
|  | 650.167 | -0.12777195
|  | 654 | -0.13617416
|  | 657.833 | -0.14471526
|  | 661.667 | -0.15339401
|  | 665.5 | -0.1622092
|  | 669.333 | -0.17115965
|  | 673.167 | -0.18024419
|  | 677 | -0.1894617
|  | 680.833 | -0.19881106
|  | 684.667 | -0.20829119
|  | 688.5 | -0.21790105
|  | 692.333 | -0.2276396
|  | 696.167 | -0.23750582
|  | 700 | -0.24749874

## RMS WFE vs Field
TTL200-UVB RMS Wavefront Error
|  | Field (mm) | Theoretical RMS Wavefront Error (Waves) at 633 nm | Field (mm) | Measured RMS Wavefront Error (Waves) at 633 nm
|  | -10.48156 | 0.0381 | -10.48156 | 0.047
|  | -9.781632 | 0.034 | -6.984154 | 0.036
|  | -9.081947 | 0.03 | -3.491013 | 0.021
|  | -8.382484 | 0.0263 | 0 | 0.014
Product Raw Data |  | -7.683225 | 0.0229 | 3.491013 | 0.03
Tube Lens, f = 200 mm, ARC: 240 - 360 nm |  | -6.984154 | 0.0199 | 6.984154 | 0.044
|  | -6.285253 | 0.0172 | 10.48156 | 0.048
Item # | TTL200-UVB | -5.586506 | 0.015
DISCLAIMER: The data presented here are typical. Slight variations in performance data will occur from lot to lot. Please contact Technical Support with any questions regarding the use or reliability of this data. |  | -4.887895 | 0.0134
|  | -4.189403 | 0.0122
|  | -3.491013 | 0.0114
|  | -2.792708 | 0.0111
|  | -2.094472 | 0.0109
|  | -1.396286 | 0.0109
This data may be used in publications. However, please cite Thorlabs as the source. |  | -0.6981345 | 0.011
|  | 0 | 0.011
|  | 0.6981345 | 0.011
Additional Information: |  | 1.396286 | 0.0109
|  | 2.094472 | 0.0109
|  | 2.792708 | 0.0111
|  | 3.491013 | 0.0114
|  | 4.189403 | 0.0122
|  | 4.887895 | 0.0134
|  | 5.586506 | 0.015
|  | 6.285253 | 0.0172
|  | 6.984154 | 0.0199
|  | 7.683225 | 0.0229
|  | 8.382484 | 0.0263
|  | 9.081947 | 0.03
|  | 9.781632 | 0.034
|  | 10.48156 | 0.0381

## Polychromatic MTF
TTL200-UVB Polychromatic Modulation Transfer Function
|  | Spatial Frequency (lp/mm) | MTF
|  |  | Diffraction Limited (Theoretical) | On Axis | 4.20 mm Off Axis | 8.40 mm Off Axis | 12.00 mm Off Axis
|  | 0 | 1 | 1 | 1 | 1 | 1
|  | 2 | 0.985788 | 0.985371 | 0.9852965 | 0.9851005 | 0.984843
|  | 4 | 0.971729 | 0.970238 | 0.969963 | 0.9692545 | 0.9683325
|  | 6 | 0.957682 | 0.95462 | 0.954029 | 0.9525205 | 0.9505905
Product Raw Data |  | 8 | 0.943624 | 0.938672 | 0.937667 | 0.93513 | 0.9319415
Tube Lens, f = 200 mm, ARC: 240 - 360 nm |  | 10 | 0.929573 | 0.922505 | 0.9209975 | 0.917238 | 0.9126065
|  | 12 | 0.915518 | 0.9062 | 0.9041155 | 0.898979 | 0.8927885
Item # | TTL200-UVB | 14 | 0.901467 | 0.889823 | 0.887096 | 0.88046 | 0.872655
DISCLAIMER: The data presented here are typical. Slight variations in performance data will occur from lot to lot. Please contact Technical Support with any questions regarding the use or reliability of this data. |  | 16 | 0.887407 | 0.873408 | 0.869982 | 0.861756 | 0.852332
|  | 18 | 0.873365 | 0.857014 | 0.8528425 | 0.8429625 | 0.831964
|  | 20 | 0.859412 | 0.840733 | 0.835777 | 0.824205 | 0.8117155
|  | 22 | 0.845457 | 0.824492 | 0.818721 | 0.8054425 | 0.7915795
|  | 24 | 0.831503 | 0.808306 | 0.8016985 | 0.786724 | 0.771633
|  | 26 | 0.817639 | 0.792272 | 0.7848125 | 0.768169 | 0.7520145
This data may be used in publications. However, please cite Thorlabs as the source. |  | 28 | 0.803787 | 0.776316 | 0.768 | 0.749738 | 0.7327005
|  | 30 | 0.789938 | 0.760433 | 0.751264 | 0.731459 | 0.713728
|  | 32 | 0.776154 | 0.74469 | 0.734679 | 0.713416 | 0.695182
Additional Information: |  | 34 | 0.762403 | 0.729057 | 0.718224 | 0.695613 | 0.6770615
The modulation transfer function of a lens, shown in this graph for the TTL200-UVB, is a measure of image quality. The curve represents the contrast of an imaged sinusoidal line pair target with various line spacings. As the contrast diminishes, the distinction between the lines begins to blur. In the graph, the y-axis represents the contrast and the x-axis is the line spacing in lines/mm. The data provided here is a theoretical calculation for the TTL200-UVB lens. |  | 36 | 0.748683 | 0.713533 | 0.7019085 | 0.678075 | 0.659385
|  | 38 | 0.73505 | 0.698176 | 0.6857975 | 0.660877 | 0.642209
|  | 40 | 0.721479 | 0.682965 | 0.669879 | 0.6440245 | 0.6255245
|  | 42 | 0.707958 | 0.667888 | 0.6541505 | 0.627529 | 0.6093195
|  | 44 | 0.694496 | 0.652957 | 0.6386345 | 0.6114215 | 0.593603
|  | 46 | 0.681219 | 0.638301 | 0.6234625 | 0.5958395 | 0.5784845
|  | 48 | 0.668021 | 0.623815 | 0.6085425 | 0.5807 | 0.563855
|  | 50 | 0.654868 | 0.609468 | 0.593853 | 0.565988 | 0.549676
|  | 52 | 0.641799 | 0.595301 | 0.5794365 | 0.5517425 | 0.535961
|  | 54 | 0.628791 | 0.581295 | 0.5652835 | 0.537957 | 0.522688
|  | 56 | 0.615893 | 0.5675 | 0.5514425 | 0.524662 | 0.5098685
|  | 58 | 0.603109 | 0.553924 | 0.537922 | 0.511857 | 0.4974865
|  | 60 | 0.590414 | 0.540544 | 0.524711 | 0.49954 | 0.485537
|  | 62 | 0.577909 | 0.527462 | 0.511905 | 0.4877765 | 0.474076
|  | 64 | 0.565543 | 0.51463 | 0.4994505 | 0.476493 | 0.4630245
|  | 66 | 0.553293 | 0.502024 | 0.4873245 | 0.465654 | 0.452354
|  | 68 | 0.541097 | 0.489584 | 0.4754805 | 0.455222 | 0.442035
|  | 70 | 0.529007 | 0.477359 | 0.463953 | 0.4451975 | 0.4320725
|  | 72 | 0.517068 | 0.465394 | 0.4527705 | 0.4355695 | 0.4224625
|  | 74 | 0.505324 | 0.453728 | 0.4419545 | 0.4263315 | 0.41321
|  | 76 | 0.493781 | 0.442362 | 0.431512 | 0.417489 | 0.40433
|  | 78 | 0.482436 | 0.431288 | 0.42143 | 0.4090125 | 0.395799
|  | 80 | 0.471278 | 0.420488 | 0.411672 | 0.400839 | 0.3875595
|  | 82 | 0.460278 | 0.409924 | 0.4021985 | 0.392921 | 0.379573
|  | 84 | 0.449459 | 0.399611 | 0.3930125 | 0.3852405 | 0.3718225
|  | 86 | 0.438894 | 0.389612 | 0.3841465 | 0.377793 | 0.364298
|  | 88 | 0.428663 | 0.38 | 0.375643 | 0.370588 | 0.357011
|  | 90 | 0.418725 | 0.370725 | 0.367456 | 0.3635925 | 0.349925
|  | 92 | 0.409024 | 0.361726 | 0.3595155 | 0.356719 | 0.3429405
|  | 94 | 0.399764 | 0.353206 | 0.351923 | 0.3499955 | 0.336099
|  | 96 | 0.390908 | 0.345127 | 0.344656 | 0.343399 | 0.3293355
|  | 98 | 0.383033 | 0.338073 | 0.337944 | 0.336907 | 0.3226605
|  | 100 | 0.375883 | 0.331782 | 0.3316225 | 0.3304945 | 0.3161055
|  | 102 | 0.368614 | 0.32541 | 0.3252895 | 0.324131 | 0.3096285
|  | 104 | 0.361435 | 0.319159 | 0.319052 | 0.3178365 | 0.3032475
|  | 106 | 0.354287 | 0.312966 | 0.312871 | 0.311593 | 0.296943
|  | 108 | 0.347149 | 0.306803 | 0.306714 | 0.305368 | 0.2906855
|  | 110 | 0.340052 | 0.300698 | 0.300611 | 0.2991945 | 0.284508
|  | 112 | 0.332994 | 0.294643 | 0.294556 | 0.293069 | 0.2784035
|  | 114 | 0.325969 | 0.288627 | 0.288534 | 0.2869715 | 0.272349
|  | 116 | 0.318969 | 0.282639 | 0.282535 | 0.280897 | 0.2663445
|  | 118 | 0.312002 | 0.27668 | 0.2765625 | 0.274853 | 0.260395
|  | 120 | 0.305075 | 0.270756 | 0.2706215 | 0.268844 | 0.2544985
|  | 122 | 0.298178 | 0.26485 | 0.264696 | 0.2628525 | 0.248641
|  | 124 | 0.291307 | 0.258956 | 0.2587775 | 0.25687 | 0.242816
|  | 126 | 0.284476 | 0.253084 | 0.2528785 | 0.2509145 | 0.237036
|  | 128 | 0.277676 | 0.247223 | 0.246989 | 0.2449745 | 0.2312885
|  | 130 | 0.270905 | 0.241367 | 0.2411025 | 0.239043 | 0.2255655
|  | 132 | 0.264171 | 0.235523 | 0.235222 | 0.2331215 | 0.219873
|  | 134 | 0.257469 | 0.229683 | 0.2293445 | 0.2272135 | 0.2142135
|  | 136 | 0.25083 | 0.223878 | 0.223501 | 0.221347 | 0.208608
|  | 138 | 0.244254 | 0.218105 | 0.2176875 | 0.215519 | 0.2030555
|  | 140 | 0.237747 | 0.212372 | 0.21191 | 0.2097325 | 0.197561
|  | 142 | 0.231295 | 0.206664 | 0.206153 | 0.203972 | 0.192104
|  | 144 | 0.224873 | 0.200955 | 0.2003935 | 0.198217 | 0.1866615
|  | 146 | 0.218483 | 0.195248 | 0.1946345 | 0.1924705 | 0.1812395
|  | 148 | 0.212129 | 0.189549 | 0.1888795 | 0.186734 | 0.1758395
|  | 150 | 0.205819 | 0.183867 | 0.1831385 | 0.181021 | 0.1704805
|  | 152 | 0.199567 | 0.178217 | 0.1774265 | 0.175343 | 0.165168
|  | 154 | 0.193395 | 0.172626 | 0.171767 | 0.1697235 | 0.159919
|  | 156 | 0.187274 | 0.167064 | 0.166135 | 0.1641395 | 0.154721
|  | 158 | 0.181226 | 0.161557 | 0.160551 | 0.1586075 | 0.1495775
|  | 160 | 0.175246 | 0.156104 | 0.1550175 | 0.1531335 | 0.1444955
|  | 162 | 0.169294 | 0.150666 | 0.1494985 | 0.1476795 | 0.139433
|  | 164 | 0.163382 | 0.145259 | 0.1440065 | 0.1422575 | 0.134404
|  | 166 | 0.157512 | 0.139887 | 0.1385455 | 0.1368745 | 0.1294175
|  | 168 | 0.151671 | 0.134541 | 0.133106 | 0.1315165 | 0.124454
|  | 170 | 0.145897 | 0.129261 | 0.1277295 | 0.12623 | 0.119563
|  | 172 | 0.140164 | 0.124026 | 0.1223965 | 0.1209955 | 0.114725
|  | 174 | 0.134517 | 0.118884 | 0.1171495 | 0.115843 | 0.1099505
|  | 176 | 0.128935 | 0.113815 | 0.1119785 | 0.110786 | 0.1052765
|  | 178 | 0.123433 | 0.108836 | 0.1068915 | 0.105809 | 0.100665
|  | 180 | 0.118053 | 0.103994 | 0.1019405 | 0.1009745 | 0.096177
|  | 182 | 0.112725 | 0.099217 | 0.097058 | 0.0962185 | 0.091759
|  | 184 | 0.107497 | 0.094556 | 0.092292 | 0.091574 | 0.087422
|  | 186 | 0.102361 | 0.090003 | 0.087637 | 0.087047 | 0.083182
|  | 188 | 0.097257 | 0.085498 | 0.08303 | 0.082572 | 0.078979
|  | 190 | 0.092249 | 0.081104 | 0.078537 | 0.0782065 | 0.0748505
|  | 192 | 0.08731 | 0.076792 | 0.0741345 | 0.0739485 | 0.0708245
|  | 194 | 0.082449 | 0.07257 | 0.069823 | 0.069768 | 0.066837
|  | 196 | 0.077719 | 0.068489 | 0.06566 | 0.0657455 | 0.0629835
|  | 198 | 0.073012 | 0.064437 | 0.0615365 | 0.061763 | 0.059159
|  | 200 | 0.068455 | 0.060539 | 0.057565 | 0.0579225 | 0.055429
|  | 202 | 0.063954 | 0.056695 | 0.0536625 | 0.054163 | 0.051775
|  | 204 | 0.059528 | 0.052922 | 0.049838 | 0.0504665 | 0.048153
|  | 206 | 0.055232 | 0.049269 | 0.046147 | 0.046904 | 0.044642
|  | 208 | 0.051005 | 0.045672 | 0.042527 | 0.043414 | 0.0412035
|  | 210 | 0.046908 | 0.042185 | 0.039025 | 0.0400205 | 0.0378295
|  | 212 | 0.042972 | 0.038837 | 0.0356845 | 0.0367945 | 0.0346155
|  | 214 | 0.039087 | 0.03551 | 0.032374 | 0.0335835 | 0.0314255
|  | 216 | 0.035428 | 0.032376 | 0.029271 | 0.030556 | 0.0283775
|  | 218 | 0.03182 | 0.029256 | 0.0261975 | 0.0275745 | 0.025416
|  | 220 | 0.028376 | 0.026258 | 0.023254 | 0.02468 | 0.0225135
|  | 222 | 0.025073 | 0.023357 | 0.0204305 | 0.0219095 | 0.019756
|  | 224 | 0.021845 | 0.020481 | 0.0176465 | 0.0191595 | 0.0170465
|  | 226 | 0.018819 | 0.01776 | 0.015031 | 0.0165485 | 0.0144705
|  | 228 | 0.01592 | 0.015116 | 0.012515 | 0.0140445 | 0.012045
|  | 230 | 0.013176 | 0.012582 | 0.0101165 | 0.011629 | 0.0097365
|  | 232 | 0.010719 | 0.010289 | 0.0079725 | 0.009446 | 0.0076605
|  | 234 | 0.008373 | 0.008069 | 0.0059345 | 0.0073765 | 0.0058015
|  | 236 | 0.006331 | 0.006118 | 0.0041905 | 0.005518 | 0.0041975
|  | 238 | 0.00479 | 0.004644 | 0.002983 | 0.0042225 | 0.0031105
|  | 240 | 0.003447 | 0.003347 | 0.002157 | 0.002995 | 0.002279
|  | 242 | 0.00257 | 0.002502 | 0.001766 | 0.002283 | 0.0018015
|  | 244 | 0.00185 | 0.001804 | 0.0015295 | 0.001664 | 0.001478
|  | 246 | 0.001399 | 0.001368 | 0.00133 | 0.0012985 | 0.0012455
|  | 248 | 0.001196 | 0.001176 | 0.001162 | 0.0011425 | 0.001083
|  | 250 | 0.001026 | 0.001013 | 0.001002 | 0.00097 | 0.0009325
|  | 252 | 0.000859 | 0.000852 | 0.000844 | 0.0008195 | 0.0007835
|  | 254 | 0.000702 | 0.000698 | 0.0006905 | 0.0006685 | 0.0006375
|  | 256 | 0.000562 | 0.00056 | 0.0005535 | 0.000533 | 0.0005035
|  | 258 | 0.000422 | 0.000421 | 0.0004155 | 0.0003985 | 0.000376
|  | 260 | 0.000311 | 0.000311 | 0.000305 | 0.000289 | 0.0002655
|  | 262 | 0.000198 | 0.000198 | 0.000194 | 0.000182 | 0.000165
|  | 264 | 0.000113 | 0.000113 | 0.000108 | 9.4e-05 | 7.45e-05
|  | 266 | 2.6e-05 | 2.6e-05 | 2.35e-05 | 1.85e-05 | 1.15e-05
|  | 268 | 0 | 0 | 0 | 0 | 5e-07
|  | 270 | 5e-06 | 5e-06 | 5e-06 | 4.5e-06 | 3.5e-06
|  | 272 | 0 | 0 | 0 | 0 | 0
|  | 274 | 0 | 0 | 0 | 0 | 0
|  | 276 | 0 | 0 | 0 | 0 | 0
|  | 278 | 0 | 0 | 0 | 0 | 0
|  | 280 | 0 | 0 | 0 | 0 | 0

## Distortion
TTL200-UVB Distortion
|  | Field (mm) | Distortion (%)
|  | -12 | -0.04514301
|  | -11.88 | -0.04429419
|  | -11.76 | -0.04345181
|  | -11.64 | -0.04261594
Product Raw Data |  | -11.52 | -0.04178666
Tube Lens, f = 200 mm, ARC: 240 - 360 nm |  | -11.4 | -0.04096402
|  | -11.28 | -0.04014809
Item # | TTL200-UVB | -11.16 | -0.03933894
DISCLAIMER: The data presented here are typical. Slight variations in performance data will occur from lot to lot. Please contact Technical Support with any questions regarding the use or reliability of this data. |  | -11.04 | -0.03853664
|  | -10.92 | -0.03774125
|  | -10.8 | -0.03695283
|  | -10.68 | -0.03617145
|  | -10.56 | -0.03539716
|  | -10.44 | -0.03463002
This data may be used in publications. However, please cite Thorlabs as the source. |  | -10.32 | -0.0338701
|  | -10.2 | -0.03311745
|  | -10.08 | -0.03237213
Additional Information: |  | -9.96 | -0.03163419
The f-tan theta distortion of our TTL200-UVB tube lens. Positive distortion indicates that the point in the image plane is farther than expected from the optical axis, while negative distortion indicates the point in the image plane is closer than expected. Up to 1% distortion is typically considered acceptable. This data represents a theoretical calculation for 248 nm light. |  | -9.84 | -0.0309037
|  | -9.72 | -0.0301807
|  | -9.6 | -0.02946525
|  | -9.48 | -0.0287574
|  | -9.36 | -0.0280572
|  | -9.24 | -0.0273647
|  | -9.12 | -0.02667996
|  | -9 | -0.02600302
|  | -8.88 | -0.02533394
|  | -8.76 | -0.02467274
|  | -8.64 | -0.0240195
|  | -8.52 | -0.02337424
|  | -8.4 | -0.02273702
|  | -8.28 | -0.02210788
|  | -8.16 | -0.02148686
|  | -8.04 | -0.02087401
|  | -7.92 | -0.02026936
|  | -7.8 | -0.01967296
|  | -7.68 | -0.01908485
|  | -7.56 | -0.01850507
|  | -7.44 | -0.01793366
|  | -7.32 | -0.01737064
|  | -7.2 | -0.01681607
|  | -7.08 | -0.01626998
|  | -6.96 | -0.0157324
|  | -6.84 | -0.01520338
|  | -6.72 | -0.01468293
|  | -6.6 | -0.0141711
|  | -6.48 | -0.01366792
|  | -6.36 | -0.01317343
|  | -6.24 | -0.01268764
|  | -6.12 | -0.01221061
|  | -6 | -0.01174234
|  | -5.88 | -0.01128288
|  | -5.76 | -0.01083226
|  | -5.64 | -0.01039049
|  | -5.52 | -0.00995762
|  | -5.4 | -0.00953366
|  | -5.28 | -0.00911864
|  | -5.16 | -0.00871259
|  | -5.04 | -0.00831553
|  | -4.92 | -0.00792749
|  | -4.8 | -0.00754849
|  | -4.68 | -0.00717856
|  | -4.56 | -0.00681771
|  | -4.44 | -0.00646596
|  | -4.32 | -0.00612335
|  | -4.2 | -0.00578989
|  | -4.08 | -0.00546559
|  | -3.96 | -0.00515049
|  | -3.84 | -0.0048446
|  | -3.72 | -0.00454793
|  | -3.6 | -0.0042605
|  | -3.48 | -0.00398234
|  | -3.36 | -0.00371345
|  | -3.24 | -0.00345386
|  | -3.12 | -0.00320357
|  | -3 | -0.00296261
|  | -2.88 | -0.00273098
|  | -2.76 | -0.00250871
|  | -2.64 | -0.0022958
|  | -2.52 | -0.00209227
|  | -2.4 | -0.00189812
|  | -2.28 | -0.00171337
|  | -2.16 | -0.00153804
|  | -2.04 | -0.00137212
|  | -1.92 | -0.00121563
|  | -1.8 | -0.00106859
|  | -1.68 | -0.00093099
|  | -1.56 | -0.00080284
|  | -1.44 | -0.00068416
|  | -1.32 | -0.00057495
|  | -1.2 | -0.00047521
|  | -1.08 | -0.00038496
|  | -0.96 | -0.00030419
|  | -0.84 | -0.00023291
|  | -0.72 | -0.00017113
|  | -0.6 | -0.00011885
|  | -0.48 | -7.606e-05
|  | -0.36 | -4.279e-05
|  | -0.24 | -1.902e-05
|  | -0.12 | -4.75e-06
|  | 0 | 0
|  | 0.12 | -4.75e-06
|  | 0.24 | -1.902e-05
|  | 0.36 | -4.279e-05
|  | 0.48 | -7.606e-05
|  | 0.6 | -0.00011885
|  | 0.72 | -0.00017113
|  | 0.84 | -0.00023291
|  | 0.96 | -0.00030419
|  | 1.08 | -0.00038496
|  | 1.2 | -0.00047521
|  | 1.32 | -0.00057495
|  | 1.44 | -0.00068416
|  | 1.56 | -0.00080284
|  | 1.68 | -0.00093099
|  | 1.8 | -0.00106859
|  | 1.92 | -0.00121563
|  | 2.04 | -0.00137212
|  | 2.16 | -0.00153804
|  | 2.28 | -0.00171337
|  | 2.4 | -0.00189812
|  | 2.52 | -0.00209227
|  | 2.64 | -0.0022958
|  | 2.76 | -0.00250871
|  | 2.88 | -0.00273098
|  | 3 | -0.00296261
|  | 3.12 | -0.00320357
|  | 3.24 | -0.00345386
|  | 3.36 | -0.00371345
|  | 3.48 | -0.00398234
|  | 3.6 | -0.0042605
|  | 3.72 | -0.00454793
|  | 3.84 | -0.0048446
|  | 3.96 | -0.00515049
|  | 4.08 | -0.00546559
|  | 4.2 | -0.00578989
|  | 4.32 | -0.00612335
|  | 4.44 | -0.00646596
|  | 4.56 | -0.00681771
|  | 4.68 | -0.00717856
|  | 4.8 | -0.00754849
|  | 4.92 | -0.00792749
|  | 5.04 | -0.00831553
|  | 5.16 | -0.00871259
|  | 5.28 | -0.00911864
|  | 5.4 | -0.00953366
|  | 5.52 | -0.00995762
|  | 5.64 | -0.01039049
|  | 5.76 | -0.01083226
|  | 5.88 | -0.01128288
|  | 6 | -0.01174234
|  | 6.12 | -0.01221061
|  | 6.24 | -0.01268764
|  | 6.36 | -0.01317343
|  | 6.48 | -0.01366792
|  | 6.6 | -0.0141711
|  | 6.72 | -0.01468293
|  | 6.84 | -0.01520338
|  | 6.96 | -0.0157324
|  | 7.08 | -0.01626998
|  | 7.2 | -0.01681607
|  | 7.32 | -0.01737064
|  | 7.44 | -0.01793366
|  | 7.56 | -0.01850507
|  | 7.68 | -0.01908485
|  | 7.8 | -0.01967296
|  | 7.92 | -0.02026936
|  | 8.04 | -0.02087401
|  | 8.16 | -0.02148686
|  | 8.28 | -0.02210788
|  | 8.4 | -0.02273702
|  | 8.52 | -0.02337424
|  | 8.64 | -0.0240195
|  | 8.76 | -0.02467274
|  | 8.88 | -0.02533394
|  | 9 | -0.02600302
|  | 9.12 | -0.02667996
|  | 9.24 | -0.0273647
|  | 9.36 | -0.0280572
|  | 9.48 | -0.0287574
|  | 9.6 | -0.02946525
|  | 9.72 | -0.0301807
|  | 9.84 | -0.0309037
|  | 9.96 | -0.03163419
|  | 10.08 | -0.03237213
|  | 10.2 | -0.03311745
|  | 10.32 | -0.0338701
|  | 10.44 | -0.03463002
|  | 10.56 | -0.03539716
|  | 10.68 | -0.03617145
|  | 10.8 | -0.03695283
|  | 10.92 | -0.03774125
|  | 11.04 | -0.03853664
|  | 11.16 | -0.03933894
|  | 11.28 | -0.04014809
|  | 11.4 | -0.04096402
|  | 11.52 | -0.04178666
|  | 11.64 | -0.04261594
|  | 11.76 | -0.04345181
|  | 11.88 | -0.04429419
|  | 12 | -0.04514301