## T153993
SN: | T153993
Item #: | TW1064R5A2B
Item Description: | 2x2 50:50 Wideband Fiber Optic Coupler
Fiber Type: | HI1060 FLEX
Port Name: | White (Input) - White (Signal Output)
Test Wavelength (nm): | 1064
Insertion Loss (dB): | -3.22
Coupling Ratio (%): | 48.03
Uniformity (dB): | 0.39
Port Name: | White (Input) - Red (Tap Output)
Test Wavelength (nm): | 1064
Insertion Loss (dB): | -2.88
Coupling Ratio (%): | 51.97
Uniformity (dB): | 0.35
Spectral Response
Wavelength (nm) | Insertion Loss - White (Signal Output) (dB) | Coupling Ratio - White (Signal Output) (%) | Insertion Loss - Red (Tap Output) (dB) | Coupling Ratio - Red (Tap Output) (%)
954 | -2.779 | 52.935 | -3.289 | 47.065
954.441 | -2.779 | 52.931 | -3.289 | 47.069
954.882 | -2.78 | 52.91 | -3.286 | 47.09
955.323 | -2.782 | 52.891 | -3.284 | 47.109
955.764 | -2.784 | 52.874 | -3.284 | 47.126
956.204 | -2.788 | 52.854 | -3.284 | 47.146
956.645 | -2.791 | 52.83 | -3.283 | 47.17
957.086 | -2.791 | 52.804 | -3.278 | 47.196
957.527 | -2.796 | 52.745 | -3.273 | 47.255
957.968 | -2.797 | 52.705 | -3.267 | 47.295
958.409 | -2.798 | 52.686 | -3.265 | 47.314
958.85 | -2.802 | 52.671 | -3.266 | 47.329
959.291 | -2.809 | 52.601 | -3.261 | 47.399
959.731 | -2.812 | 52.542 | -3.254 | 47.458
960.172 | -2.813 | 52.517 | -3.25 | 47.483
960.613 | -2.812 | 52.51 | -3.249 | 47.49
961.054 | -2.812 | 52.497 | -3.246 | 47.503
961.495 | -2.816 | 52.468 | -3.245 | 47.532
961.936 | -2.821 | 52.416 | -3.241 | 47.584
962.377 | -2.826 | 52.378 | -3.239 | 47.622
962.818 | -2.831 | 52.344 | -3.238 | 47.656
963.259 | -2.835 | 52.304 | -3.236 | 47.696
963.699 | -2.838 | 52.26 | -3.231 | 47.74
964.14 | -2.839 | 52.245 | -3.229 | 47.755
964.581 | -2.841 | 52.218 | -3.226 | 47.782
965.022 | -2.843 | 52.177 | -3.221 | 47.823
965.463 | -2.843 | 52.137 | -3.215 | 47.863
965.904 | -2.844 | 52.129 | -3.214 | 47.871
966.345 | -2.846 | 52.093 | -3.21 | 47.907
966.786 | -2.849 | 52.064 | -3.208 | 47.936
967.226 | -2.854 | 52.028 | -3.206 | 47.972
967.667 | -2.861 | 51.969 | -3.203 | 48.031
968.108 | -2.865 | 51.931 | -3.2 | 48.069
968.549 | -2.865 | 51.927 | -3.2 | 48.073
968.99 | -2.866 | 51.921 | -3.199 | 48.079
969.431 | -2.867 | 51.892 | -3.196 | 48.108
969.872 | -2.87 | 51.834 | -3.189 | 48.166
970.313 | -2.876 | 51.787 | -3.187 | 48.213
970.753 | -2.877 | 51.751 | -3.181 | 48.249
971.194 | -2.878 | 51.706 | -3.174 | 48.294
971.635 | -2.879 | 51.672 | -3.17 | 48.328
972.076 | -2.88 | 51.67 | -3.17 | 48.33
972.517 | -2.885 | 51.617 | -3.166 | 48.383
972.958 | -2.892 | 51.552 | -3.162 | 48.448
973.399 | -2.894 | 51.523 | -3.159 | 48.477
973.84 | -2.893 | 51.526 | -3.159 | 48.474
974.281 | -2.896 | 51.519 | -3.16 | 48.481
974.721 | -2.9 | 51.435 | -3.149 | 48.565
975.162 | -2.903 | 51.404 | -3.147 | 48.596
975.603 | -2.909 | 51.36 | -3.145 | 48.64
976.044 | -2.914 | 51.306 | -3.141 | 48.694
976.485 | -2.915 | 51.298 | -3.141 | 48.702
976.926 | -2.914 | 51.305 | -3.141 | 48.695
977.367 | -2.914 | 51.314 | -3.143 | 48.686
977.808 | -2.917 | 51.296 | -3.142 | 48.704
978.248 | -2.92 | 51.253 | -3.138 | 48.747
978.689 | -2.921 | 51.217 | -3.133 | 48.783
979.13 | -2.923 | 51.178 | -3.128 | 48.822
979.571 | -2.928 | 51.144 | -3.127 | 48.856
980.012 | -2.93 | 51.117 | -3.124 | 48.883
980.453 | -2.932 | 51.08 | -3.12 | 48.92
980.894 | -2.94 | 51.013 | -3.116 | 48.987
981.335 | -2.942 | 50.978 | -3.112 | 49.022
981.776 | -2.941 | 50.966 | -3.108 | 49.034
982.216 | -2.942 | 50.943 | -3.106 | 49.057
982.657 | -2.947 | 50.897 | -3.103 | 49.103
983.098 | -2.953 | 50.852 | -3.101 | 49.148
983.539 | -2.955 | 50.841 | -3.101 | 49.159
983.98 | -2.956 | 50.825 | -3.1 | 49.175
984.421 | -2.959 | 50.793 | -3.097 | 49.207
984.862 | -2.964 | 50.756 | -3.096 | 49.244
985.303 | -2.966 | 50.733 | -3.093 | 49.267
985.743 | -2.966 | 50.706 | -3.089 | 49.294
986.184 | -2.968 | 50.687 | -3.087 | 49.313
986.625 | -2.968 | 50.676 | -3.086 | 49.324
987.066 | -2.968 | 50.668 | -3.084 | 49.332
987.507 | -2.969 | 50.645 | -3.082 | 49.355
987.948 | -2.974 | 50.608 | -3.079 | 49.392
988.389 | -2.979 | 50.562 | -3.076 | 49.438
988.83 | -2.982 | 50.522 | -3.073 | 49.478
989.271 | -2.985 | 50.495 | -3.071 | 49.505
989.711 | -2.989 | 50.471 | -3.071 | 49.529
990.152 | -2.99 | 50.441 | -3.067 | 49.559
990.593 | -2.99 | 50.419 | -3.063 | 49.581
991.034 | -2.991 | 50.406 | -3.061 | 49.594
991.475 | -2.993 | 50.388 | -3.06 | 49.612
991.916 | -2.997 | 50.349 | -3.057 | 49.651
992.357 | -3 | 50.322 | -3.055 | 49.678
992.798 | -3.002 | 50.292 | -3.053 | 49.708
993.238 | -3.005 | 50.255 | -3.049 | 49.745
993.679 | -3.007 | 50.222 | -3.046 | 49.778
994.12 | -3.007 | 50.216 | -3.044 | 49.784
994.561 | -3.007 | 50.202 | -3.043 | 49.798
995.002 | -3.01 | 50.171 | -3.04 | 49.829
995.443 | -3.014 | 50.127 | -3.036 | 49.873
995.884 | -3.021 | 50.082 | -3.035 | 49.918
996.325 | -3.025 | 50.066 | -3.036 | 49.934
996.766 | -3.026 | 50.069 | -3.038 | 49.931
997.206 | -3.028 | 50.062 | -3.038 | 49.938
997.647 | -3.028 | 50.04 | -3.035 | 49.96
998.088 | -3.027 | 50.018 | -3.03 | 49.982
998.529 | -3.027 | 50.01 | -3.029 | 49.99
998.97 | -3.03 | 49.989 | -3.028 | 50.011
999.411 | -3.034 | 49.956 | -3.026 | 50.044
999.852 | -3.037 | 49.923 | -3.024 | 50.077
1000.293 | -3.039 | 49.9 | -3.022 | 50.1
1000.733 | -3.04 | 49.882 | -3.019 | 50.118
1001.174 | -3.04 | 49.861 | -3.016 | 50.139
1001.615 | -3.044 | 49.828 | -3.014 | 50.172
1002.056 | -3.047 | 49.797 | -3.012 | 50.203
1002.497 | -3.048 | 49.791 | -3.012 | 50.209
1002.938 | -3.049 | 49.78 | -3.011 | 50.22
1003.379 | -3.052 | 49.752 | -3.009 | 50.248
1003.82 | -3.054 | 49.729 | -3.007 | 50.271
1004.26 | -3.056 | 49.708 | -3.005 | 50.292
1004.701 | -3.06 | 49.677 | -3.003 | 50.323
1005.142 | -3.062 | 49.653 | -3.002 | 50.347
1005.583 | -3.063 | 49.642 | -3.001 | 50.358
1006.024 | -3.065 | 49.63 | -3.001 | 50.37
1006.465 | -3.067 | 49.615 | -3 | 50.385
1006.906 | -3.068 | 49.6 | -2.998 | 50.4
1007.347 | -3.07 | 49.569 | -2.995 | 50.431
1007.788 | -3.073 | 49.535 | -2.992 | 50.465
1008.228 | -3.077 | 49.505 | -2.991 | 50.495
1008.669 | -3.08 | 49.481 | -2.99 | 50.519
1009.11 | -3.082 | 49.466 | -2.989 | 50.534
1009.551 | -3.083 | 49.456 | -2.988 | 50.544
1009.992 | -3.084 | 49.437 | -2.986 | 50.563
1010.433 | -3.087 | 49.418 | -2.985 | 50.582
1010.874 | -3.09 | 49.396 | -2.985 | 50.604
1011.315 | -3.091 | 49.356 | -2.98 | 50.644
1011.755 | -3.093 | 49.322 | -2.975 | 50.678
1012.196 | -3.096 | 49.32 | -2.978 | 50.68
1012.637 | -3.098 | 49.331 | -2.981 | 50.669
1013.078 | -3.099 | 49.321 | -2.981 | 50.679
1013.519 | -3.101 | 49.291 | -2.977 | 50.709
1013.96 | -3.101 | 49.285 | -2.977 | 50.715
1014.401 | -3.104 | 49.265 | -2.976 | 50.735
1014.842 | -3.106 | 49.247 | -2.976 | 50.753
1015.283 | -3.108 | 49.238 | -2.975 | 50.762
1015.723 | -3.109 | 49.212 | -2.972 | 50.788
1016.164 | -3.111 | 49.199 | -2.971 | 50.801
1016.605 | -3.113 | 49.191 | -2.972 | 50.809
1017.046 | -3.115 | 49.175 | -2.971 | 50.825
1017.487 | -3.116 | 49.16 | -2.97 | 50.84
1017.928 | -3.117 | 49.156 | -2.97 | 50.844
1018.369 | -3.117 | 49.138 | -2.967 | 50.862
1018.81 | -3.12 | 49.109 | -2.965 | 50.891
1019.25 | -3.122 | 49.093 | -2.964 | 50.907
1019.691 | -3.122 | 49.09 | -2.964 | 50.91
1020.132 | -3.125 | 49.071 | -2.964 | 50.929
1020.573 | -3.127 | 49.051 | -2.962 | 50.949
1021.014 | -3.126 | 49.052 | -2.962 | 50.948
1021.455 | -3.125 | 49.051 | -2.96 | 50.949
1021.896 | -3.125 | 49.029 | -2.957 | 50.971
1022.337 | -3.128 | 49.004 | -2.955 | 50.996
1022.778 | -3.13 | 48.988 | -2.955 | 51.012
1023.218 | -3.133 | 48.974 | -2.955 | 51.026
1023.659 | -3.135 | 48.955 | -2.953 | 51.045
1024.1 | -3.135 | 48.941 | -2.951 | 51.059
1024.541 | -3.136 | 48.94 | -2.952 | 51.06
1024.982 | -3.139 | 48.931 | -2.953 | 51.069
1025.423 | -3.141 | 48.914 | -2.953 | 51.086
1025.864 | -3.145 | 48.892 | -2.952 | 51.108
1026.305 | -3.149 | 48.861 | -2.951 | 51.139
1026.745 | -3.151 | 48.831 | -2.948 | 51.169
1027.186 | -3.151 | 48.83 | -2.948 | 51.17
1027.627 | -3.15 | 48.841 | -2.948 | 51.159
1028.068 | -3.151 | 48.834 | -2.948 | 51.166
1028.509 | -3.153 | 48.804 | -2.945 | 51.196
1028.95 | -3.155 | 48.776 | -2.942 | 51.224
1029.391 | -3.158 | 48.756 | -2.942 | 51.244
1029.832 | -3.16 | 48.74 | -2.941 | 51.26
1030.273 | -3.161 | 48.728 | -2.94 | 51.272
1030.713 | -3.163 | 48.716 | -2.94 | 51.284
1031.154 | -3.165 | 48.706 | -2.94 | 51.294
1031.595 | -3.165 | 48.702 | -2.939 | 51.298
1032.036 | -3.166 | 48.697 | -2.94 | 51.303
1032.477 | -3.168 | 48.684 | -2.94 | 51.316
1032.918 | -3.17 | 48.659 | -2.937 | 51.341
1033.359 | -3.172 | 48.629 | -2.934 | 51.371
1033.8 | -3.172 | 48.616 | -2.932 | 51.384
1034.24 | -3.172 | 48.622 | -2.932 | 51.378
1034.681 | -3.172 | 48.63 | -2.934 | 51.37
1035.122 | -3.174 | 48.626 | -2.935 | 51.374
1035.563 | -3.175 | 48.608 | -2.933 | 51.392
1036.004 | -3.176 | 48.584 | -2.93 | 51.416
1036.445 | -3.177 | 48.567 | -2.928 | 51.433
1036.886 | -3.177 | 48.562 | -2.927 | 51.438
1037.327 | -3.177 | 48.558 | -2.927 | 51.442
1037.768 | -3.179 | 48.548 | -2.927 | 51.452
1038.208 | -3.18 | 48.541 | -2.926 | 51.459
1038.649 | -3.179 | 48.539 | -2.925 | 51.461
1039.09 | -3.179 | 48.527 | -2.923 | 51.473
1039.531 | -3.181 | 48.498 | -2.92 | 51.502
1039.972 | -3.184 | 48.47 | -2.918 | 51.53
1040.413 | -3.186 | 48.456 | -2.917 | 51.544
1040.854 | -3.187 | 48.446 | -2.917 | 51.554
1041.295 | -3.189 | 48.434 | -2.917 | 51.566
1041.735 | -3.19 | 48.427 | -2.917 | 51.573
1042.176 | -3.19 | 48.428 | -2.917 | 51.572
1042.617 | -3.191 | 48.429 | -2.918 | 51.571
1043.058 | -3.191 | 48.426 | -2.918 | 51.574
1043.499 | -3.192 | 48.414 | -2.916 | 51.586
1043.94 | -3.193 | 48.395 | -2.914 | 51.605
1044.381 | -3.194 | 48.375 | -2.912 | 51.625
1044.822 | -3.196 | 48.353 | -2.91 | 51.647
1045.263 | -3.198 | 48.336 | -2.909 | 51.664
1045.703 | -3.199 | 48.336 | -2.91 | 51.664
1046.144 | -3.201 | 48.342 | -2.913 | 51.658
1046.585 | -3.201 | 48.338 | -2.912 | 51.662
1047.026 | -3.201 | 48.326 | -2.91 | 51.674
1047.467 | -3.201 | 48.315 | -2.908 | 51.685
1047.908 | -3.201 | 48.301 | -2.906 | 51.699
1048.349 | -3.203 | 48.279 | -2.904 | 51.721
1048.79 | -3.204 | 48.263 | -2.902 | 51.737
1049.23 | -3.205 | 48.256 | -2.902 | 51.744
1049.671 | -3.206 | 48.257 | -2.903 | 51.743
1050.112 | -3.204 | 48.266 | -2.903 | 51.734
1050.553 | -3.202 | 48.272 | -2.902 | 51.728
1050.994 | -3.203 | 48.265 | -2.901 | 51.735
1051.435 | -3.204 | 48.256 | -2.9 | 51.744
1051.876 | -3.205 | 48.241 | -2.9 | 51.759
1052.317 | -3.208 | 48.218 | -2.898 | 51.782
1052.758 | -3.21 | 48.201 | -2.898 | 51.799
1053.198 | -3.211 | 48.194 | -2.897 | 51.806
1053.639 | -3.21 | 48.185 | -2.895 | 51.815
1054.08 | -3.21 | 48.186 | -2.894 | 51.814
1054.521 | -3.211 | 48.191 | -2.896 | 51.809
1054.962 | -3.211 | 48.183 | -2.895 | 51.817
1055.403 | -3.21 | 48.178 | -2.893 | 51.822
1055.844 | -3.209 | 48.189 | -2.894 | 51.811
1056.285 | -3.209 | 48.193 | -2.895 | 51.807
1056.725 | -3.211 | 48.186 | -2.895 | 51.814
1057.166 | -3.212 | 48.178 | -2.895 | 51.822
1057.607 | -3.212 | 48.163 | -2.893 | 51.837
1058.048 | -3.213 | 48.145 | -2.89 | 51.855
1058.489 | -3.212 | 48.134 | -2.888 | 51.866
1058.93 | -3.213 | 48.121 | -2.886 | 51.879
1059.371 | -3.215 | 48.112 | -2.887 | 51.888
1059.812 | -3.217 | 48.12 | -2.89 | 51.88
1060.253 | -3.218 | 48.115 | -2.89 | 51.885
1060.693 | -3.219 | 48.1 | -2.889 | 51.9
1061.134 | -3.218 | 48.095 | -2.887 | 51.905
1061.575 | -3.218 | 48.084 | -2.886 | 51.916
1062.016 | -3.219 | 48.072 | -2.884 | 51.928
1062.457 | -3.218 | 48.073 | -2.883 | 51.927
1062.898 | -3.217 | 48.068 | -2.881 | 51.932
1063.339 | -3.219 | 48.046 | -2.879 | 51.954
1063.78 | -3.222 | 48.035 | -2.88 | 51.965
1064.22 | -3.223 | 48.034 | -2.882 | 51.966
1064.661 | -3.223 | 48.034 | -2.882 | 51.966
1065.102 | -3.223 | 48.031 | -2.881 | 51.969
1065.543 | -3.223 | 48.027 | -2.88 | 51.973
1065.984 | -3.223 | 48.038 | -2.882 | 51.962
1066.425 | -3.222 | 48.059 | -2.884 | 51.941
1066.866 | -3.222 | 48.066 | -2.885 | 51.934
1067.307 | -3.223 | 48.048 | -2.883 | 51.952
1067.747 | -3.223 | 48.031 | -2.881 | 51.969
1068.188 | -3.223 | 48.036 | -2.882 | 51.964
1068.629 | -3.223 | 48.049 | -2.884 | 51.951
1069.07 | -3.224 | 48.053 | -2.886 | 51.947
1069.511 | -3.224 | 48.061 | -2.887 | 51.939
1069.952 | -3.222 | 48.076 | -2.887 | 51.924
1070.393 | -3.221 | 48.075 | -2.886 | 51.925
1070.834 | -3.222 | 48.058 | -2.884 | 51.942
1071.275 | -3.223 | 48.044 | -2.883 | 51.956
1071.715 | -3.223 | 48.032 | -2.881 | 51.968
1072.156 | -3.224 | 48.024 | -2.88 | 51.976
1072.597 | -3.224 | 48.027 | -2.881 | 51.973
1073.038 | -3.223 | 48.029 | -2.881 | 51.971
1073.479 | -3.224 | 48.019 | -2.88 | 51.981
1073.92 | -3.227 | 48.009 | -2.88 | 51.991
1074.361 | -3.227 | 48.012 | -2.882 | 51.988
1074.802 | -3.225 | 48.027 | -2.882 | 51.973
1075.242 | -3.222 | 48.042 | -2.882 | 51.958
1075.683 | -3.222 | 48.052 | -2.883 | 51.948
1076.124 | -3.223 | 48.052 | -2.884 | 51.948
1076.565 | -3.224 | 48.045 | -2.884 | 51.955
1077.006 | -3.223 | 48.046 | -2.884 | 51.954
1077.447 | -3.222 | 48.057 | -2.884 | 51.943
1077.888 | -3.22 | 48.064 | -2.884 | 51.936
1078.329 | -3.221 | 48.056 | -2.883 | 51.944
1078.77 | -3.223 | 48.047 | -2.884 | 51.953
1079.21 | -3.223 | 48.056 | -2.885 | 51.944
1079.651 | -3.221 | 48.076 | -2.886 | 51.924
1080.092 | -3.219 | 48.093 | -2.888 | 51.907
1080.533 | -3.22 | 48.095 | -2.889 | 51.905
1080.974 | -3.222 | 48.079 | -2.888 | 51.921
1081.415 | -3.223 | 48.069 | -2.887 | 51.931
1081.856 | -3.223 | 48.078 | -2.888 | 51.922
1082.297 | -3.223 | 48.085 | -2.89 | 51.915
1082.737 | -3.223 | 48.082 | -2.89 | 51.918
1083.178 | -3.222 | 48.087 | -2.89 | 51.913
1083.619 | -3.219 | 48.104 | -2.89 | 51.896
1084.06 | -3.217 | 48.124 | -2.891 | 51.876
1084.501 | -3.215 | 48.143 | -2.892 | 51.857
1084.942 | -3.215 | 48.152 | -2.894 | 51.848
1085.383 | -3.217 | 48.145 | -2.895 | 51.855
1085.824 | -3.219 | 48.131 | -2.894 | 51.869
1086.265 | -3.22 | 48.123 | -2.894 | 51.877
1086.705 | -3.221 | 48.121 | -2.894 | 51.879
1087.146 | -3.221 | 48.12 | -2.894 | 51.88
1087.587 | -3.22 | 48.121 | -2.893 | 51.879
1088.028 | -3.22 | 48.119 | -2.893 | 51.881
1088.469 | -3.22 | 48.111 | -2.892 | 51.889
1088.91 | -3.22 | 48.109 | -2.891 | 51.891
1089.351 | -3.219 | 48.125 | -2.893 | 51.875
1089.792 | -3.218 | 48.154 | -2.897 | 51.846
1090.232 | -3.217 | 48.176 | -2.9 | 51.824
1090.673 | -3.218 | 48.179 | -2.901 | 51.821
1091.114 | -3.22 | 48.169 | -2.901 | 51.831
1091.555 | -3.22 | 48.163 | -2.901 | 51.837
1091.996 | -3.218 | 48.175 | -2.901 | 51.825
1092.437 | -3.215 | 48.205 | -2.903 | 51.795
1092.878 | -3.212 | 48.245 | -2.907 | 51.755
1093.319 | -3.211 | 48.275 | -2.911 | 51.725
1093.76 | -3.211 | 48.283 | -2.913 | 51.717
1094.2 | -3.21 | 48.286 | -2.912 | 51.714
1094.641 | -3.21 | 48.291 | -2.913 | 51.709
1095.082 | -3.212 | 48.288 | -2.915 | 51.712
1095.523 | -3.213 | 48.28 | -2.914 | 51.72
1095.964 | -3.211 | 48.283 | -2.912 | 51.717
1096.405 | -3.209 | 48.292 | -2.912 | 51.708
1096.846 | -3.209 | 48.306 | -2.915 | 51.694
1097.287 | -3.209 | 48.318 | -2.917 | 51.682
1097.727 | -3.209 | 48.324 | -2.918 | 51.676
1098.168 | -3.209 | 48.33 | -2.919 | 51.67
1098.609 | -3.209 | 48.346 | -2.922 | 51.654
1099.05 | -3.207 | 48.374 | -2.924 | 51.626
1099.491 | -3.203 | 48.401 | -2.925 | 51.599
1099.932 | -3.2 | 48.414 | -2.924 | 51.586
1100.373 | -3.2 | 48.413 | -2.924 | 51.587
1100.814 | -3.203 | 48.419 | -2.929 | 51.581
1101.255 | -3.204 | 48.437 | -2.932 | 51.563
1101.695 | -3.203 | 48.451 | -2.933 | 51.549
1102.136 | -3.201 | 48.462 | -2.934 | 51.538
1102.577 | -3.199 | 48.476 | -2.935 | 51.524
1103.018 | -3.201 | 48.479 | -2.936 | 51.521
1103.459 | -3.2 | 48.488 | -2.938 | 51.512
1103.9 | -3.197 | 48.514 | -2.939 | 51.486
1104.341 | -3.195 | 48.527 | -2.939 | 51.473
1104.782 | -3.198 | 48.506 | -2.938 | 51.494
1105.222 | -3.196 | 48.514 | -2.938 | 51.486
1105.663 | -3.194 | 48.541 | -2.941 | 51.459
1106.104 | -3.196 | 48.553 | -2.944 | 51.447
1106.545 | -3.197 | 48.561 | -2.947 | 51.439
1106.986 | -3.194 | 48.59 | -2.949 | 51.41
1107.427 | -3.192 | 48.605 | -2.95 | 51.395
1107.868 | -3.191 | 48.608 | -2.949 | 51.392
1108.309 | -3.188 | 48.626 | -2.949 | 51.374
1108.75 | -3.187 | 48.662 | -2.955 | 51.338
1109.19 | -3.188 | 48.676 | -2.958 | 51.324
1109.631 | -3.189 | 48.668 | -2.957 | 51.332
1110.072 | -3.187 | 48.68 | -2.958 | 51.32
1110.513 | -3.187 | 48.699 | -2.961 | 51.301
1110.954 | -3.187 | 48.703 | -2.962 | 51.297
1111.395 | -3.186 | 48.715 | -2.963 | 51.285
1111.836 | -3.186 | 48.716 | -2.963 | 51.284
1112.277 | -3.185 | 48.721 | -2.963 | 51.279
1112.717 | -3.184 | 48.733 | -2.964 | 51.267
1113.158 | -3.184 | 48.738 | -2.965 | 51.262
1113.599 | -3.184 | 48.756 | -2.968 | 51.244
1114.04 | -3.183 | 48.792 | -2.973 | 51.208
1114.481 | -3.18 | 48.821 | -2.975 | 51.179
1114.922 | -3.177 | 48.84 | -2.976 | 51.16
1115.363 | -3.175 | 48.863 | -2.977 | 51.137
1115.804 | -3.173 | 48.876 | -2.977 | 51.124
1116.245 | -3.173 | 48.878 | -2.978 | 51.122
1116.685 | -3.174 | 48.883 | -2.98 | 51.117
1117.126 | -3.175 | 48.903 | -2.984 | 51.097
1117.567 | -3.172 | 48.934 | -2.987 | 51.066
1118.008 | -3.172 | 48.95 | -2.989 | 51.05
1118.449 | -3.172 | 48.958 | -2.991 | 51.042
1118.89 | -3.173 | 48.967 | -2.993 | 51.033
1119.331 | -3.172 | 48.977 | -2.994 | 51.023
1119.771 | -3.171 | 48.986 | -2.994 | 51.014
1120.212 | -3.17 | 48.994 | -2.995 | 51.006
1120.653 | -3.168 | 49.014 | -2.997 | 50.986
1121.094 | -3.164 | 49.052 | -2.999 | 50.948
1121.535 | -3.16 | 49.087 | -3.001 | 50.913
1121.976 | -3.16 | 49.088 | -3.001 | 50.912
1122.417 | -3.161 | 49.09 | -3.002 | 50.91
1122.858 | -3.158 | 49.122 | -3.005 | 50.878
1123.299 | -3.154 | 49.16 | -3.008 | 50.84
1123.74 | -3.153 | 49.181 | -3.011 | 50.819
1124.18 | -3.154 | 49.182 | -3.012 | 50.818
1124.621 | -3.155 | 49.192 | -3.014 | 50.808
1125.062 | -3.153 | 49.215 | -3.017 | 50.785
1125.503 | -3.151 | 49.24 | -3.019 | 50.76
1125.944 | -3.149 | 49.256 | -3.02 | 50.744
1126.385 | -3.147 | 49.263 | -3.019 | 50.737
1126.826 | -3.147 | 49.279 | -3.021 | 50.721
1127.266 | -3.148 | 49.289 | -3.024 | 50.711
1127.707 | -3.149 | 49.294 | -3.026 | 50.706
1128.148 | -3.147 | 49.31 | -3.027 | 50.69
1128.589 | -3.143 | 49.351 | -3.031 | 50.649
1129.03 | -3.141 | 49.386 | -3.035 | 50.614
1129.471 | -3.141 | 49.41 | -3.038 | 50.59
1129.912 | -3.141 | 49.426 | -3.041 | 50.574
1130.353 | -3.139 | 49.438 | -3.042 | 50.562
1130.794 | -3.137 | 49.449 | -3.041 | 50.551
1131.234 | -3.138 | 49.459 | -3.044 | 50.541
1131.675 | -3.138 | 49.467 | -3.045 | 50.533
1132.116 | -3.137 | 49.476 | -3.046 | 50.524
1132.557 | -3.135 | 49.495 | -3.047 | 50.505
1132.998 | -3.133 | 49.534 | -3.052 | 50.466
1133.439 | -3.13 | 49.584 | -3.058 | 50.416
1133.88 | -3.127 | 49.608 | -3.058 | 50.392
1134.321 | -3.126 | 49.607 | -3.058 | 50.393
1134.761 | -3.128 | 49.606 | -3.06 | 50.394
1135.202 | -3.127 | 49.633 | -3.064 | 50.367
1135.643 | -3.126 | 49.661 | -3.067 | 50.339
1136.084 | -3.125 | 49.688 | -3.071 | 50.312
1136.525 | -3.124 | 49.72 | -3.076 | 50.28
1136.966 | -3.123 | 49.75 | -3.079 | 50.25
1137.407 | -3.123 | 49.752 | -3.079 | 50.248
1137.848 | -3.121 | 49.754 | -3.079 | 50.246
1138.289 | -3.12 | 49.778 | -3.081 | 50.222
1138.729 | -3.118 | 49.816 | -3.086 | 50.184
1139.17 | -3.114 | 49.85 | -3.088 | 50.15
1139.611 | -3.11 | 49.876 | -3.089 | 50.124
1140.052 | -3.109 | 49.887 | -3.089 | 50.113
1140.493 | -3.107 | 49.913 | -3.092 | 50.087
1140.934 | -3.105 | 49.956 | -3.098 | 50.044
1141.375 | -3.105 | 49.99 | -3.103 | 50.01
1141.816 | -3.104 | 49.992 | -3.103 | 50.008
1142.256 | -3.103 | 50.001 | -3.103 | 49.999
1142.697 | -3.102 | 50.022 | -3.106 | 49.978
1143.138 | -3.102 | 50.045 | -3.11 | 49.955
1143.579 | -3.102 | 50.06 | -3.113 | 49.94
1144.02 | -3.1 | 50.07 | -3.113 | 49.93
1144.461 | -3.096 | 50.093 | -3.112 | 49.907
1144.902 | -3.091 | 50.134 | -3.115 | 49.866
1145.343 | -3.09 | 50.166 | -3.119 | 49.834
1145.784 | -3.093 | 50.156 | -3.121 | 49.844
1146.224 | -3.092 | 50.182 | -3.124 | 49.818
1146.665 | -3.089 | 50.214 | -3.127 | 49.786
1147.106 | -3.089 | 50.218 | -3.127 | 49.782
1147.547 | -3.089 | 50.211 | -3.126 | 49.789
1147.988 | -3.085 | 50.252 | -3.129 | 49.748
1148.429 | -3.084 | 50.29 | -3.135 | 49.71
1148.87 | -3.086 | 50.289 | -3.136 | 49.711
1149.311 | -3.084 | 50.318 | -3.139 | 49.682
1149.751 | -3.078 | 50.381 | -3.144 | 49.619
1150.192 | -3.074 | 50.402 | -3.144 | 49.598
1150.633 | -3.076 | 50.391 | -3.144 | 49.609
1151.074 | -3.079 | 50.376 | -3.145 | 49.624
1151.515 | -3.08 | 50.382 | -3.146 | 49.618
1151.956 | -3.077 | 50.418 | -3.149 | 49.582
1152.397 | -3.073 | 50.465 | -3.154 | 49.535
1152.838 | -3.071 | 50.477 | -3.154 | 49.523
1153.279 | -3.067 | 50.519 | -3.157 | 49.481
1153.719 | -3.064 | 50.56 | -3.161 | 49.44
1154.16 | -3.061 | 50.59 | -3.163 | 49.41
1154.601 | -3.057 | 50.648 | -3.17 | 49.352
1155.042 | -3.057 | 50.658 | -3.171 | 49.342
1155.483 | -3.058 | 50.654 | -3.172 | 49.346
1155.924 | -3.059 | 50.659 | -3.173 | 49.341
1156.365 | -3.058 | 50.682 | -3.176 | 49.318
1156.806 | -3.058 | 50.706 | -3.181 | 49.294
1157.246 | -3.055 | 50.723 | -3.181 | 49.277
1157.687 | -3.052 | 50.741 | -3.181 | 49.259
1158.128 | -3.049 | 50.76 | -3.182 | 49.24
1158.569 | -3.049 | 50.779 | -3.184 | 49.221
1159.01 | -3.05 | 50.807 | -3.19 | 49.193
1159.451 | -3.045 | 50.859 | -3.194 | 49.141
1159.892 | -3.043 | 50.894 | -3.198 | 49.106
1160.333 | -3.042 | 50.921 | -3.202 | 49.079
1160.774 | -3.04 | 50.955 | -3.206 | 49.045
1161.214 | -3.037 | 50.985 | -3.208 | 49.015
1161.655 | -3.035 | 51.001 | -3.209 | 48.999
1162.096 | -3.033 | 51.024 | -3.211 | 48.976
1162.537 | -3.033 | 51.047 | -3.215 | 48.953
1162.978 | -3.036 | 51.066 | -3.221 | 48.934
1163.419 | -3.032 | 51.115 | -3.225 | 48.885
1163.86 | -3.03 | 51.143 | -3.228 | 48.857
1164.301 | -3.027 | 51.17 | -3.23 | 48.83
1164.741 | -3.023 | 51.202 | -3.231 | 48.798
1165.182 | -3.019 | 51.239 | -3.234 | 48.761
1165.623 | -3.018 | 51.272 | -3.239 | 48.728
1166.064 | -3.019 | 51.293 | -3.243 | 48.707
1166.505 | -3.016 | 51.325 | -3.246 | 48.675
1166.946 | -3.013 | 51.347 | -3.247 | 48.653
1167.387 | -3.013 | 51.332 | -3.245 | 48.668
1167.828 | -3.013 | 51.36 | -3.249 | 48.64
1168.269 | -3.008 | 51.409 | -3.253 | 48.591
1168.709 | -3.003 | 51.452 | -3.256 | 48.548
1169.15 | -3 | 51.482 | -3.258 | 48.518
1169.591 | -2.998 | 51.5 | -3.259 | 48.5
1170.032 | -2.994 | 51.541 | -3.261 | 48.459
1170.473 | -2.992 | 51.556 | -3.263 | 48.444
1170.914 | -2.992 | 51.564 | -3.264 | 48.436
1171.355 | -2.991 | 51.581 | -3.266 | 48.419
1171.796 | -2.987 | 51.616 | -3.267 | 48.384
1172.236 | -2.986 | 51.638 | -3.271 | 48.362
1172.677 | -2.985 | 51.663 | -3.274 | 48.337
1173.118 | -2.981 | 51.691 | -3.274 | 48.309
1173.559 | -2.976 | 51.722 | -3.275 | 48.278
1174 | -2.973 | 51.756 | -3.279 | 48.244