## T149483
SN: | T149483
Item #: | TW805R1A1
Item Description: | 1x2 99:1 Wideband Fiber Optic Coupler
Fiber Type: | Thorlabs 780HP
Port Name: | White (Input) - White (Signal Output)
Test Wavelength (nm): | 805
Insertion Loss (dB): | -0.07
Coupling Ratio (%): | 99.09
Uniformity (dB): | 0.09
Port Name: | White (Input) - Red (Tap Output)
Test Wavelength (nm): | 805
Insertion Loss (dB): | -20.45
Coupling Ratio (%): | 0.91
Uniformity (dB): | 0.98
Spectral Response
Wavelength (nm) | Insertion Loss - White (Signal Output) (dB) | Coupling Ratio - White (Signal Output) (%) | Insertion Loss - Red (Tap Output) (dB) | Coupling Ratio - Red (Tap Output) (%)
720 | -0.05 | 99.254 | -21.291 | 0.746
720.341 | -0.051 | 99.254 | -21.292 | 0.746
720.681 | -0.051 | 99.255 | -21.294 | 0.745
721.022 | -0.055 | 99.256 | -21.309 | 0.744
721.363 | -0.06 | 99.26 | -21.336 | 0.74
721.703 | -0.061 | 99.261 | -21.34 | 0.739
722.044 | -0.056 | 99.259 | -21.323 | 0.741
722.385 | -0.056 | 99.257 | -21.316 | 0.743
722.725 | -0.058 | 99.257 | -21.317 | 0.743
723.066 | -0.056 | 99.254 | -21.295 | 0.746
723.407 | -0.051 | 99.247 | -21.252 | 0.753
723.747 | -0.05 | 99.243 | -21.226 | 0.757
724.088 | -0.051 | 99.241 | -21.216 | 0.759
724.429 | -0.055 | 99.244 | -21.234 | 0.756
724.77 | -0.059 | 99.249 | -21.272 | 0.751
725.11 | -0.06 | 99.246 | -21.253 | 0.754
725.451 | -0.06 | 99.236 | -21.195 | 0.764
725.792 | -0.059 | 99.232 | -21.175 | 0.768
726.132 | -0.059 | 99.234 | -21.181 | 0.766
726.473 | -0.06 | 99.234 | -21.187 | 0.766
726.814 | -0.062 | 99.235 | -21.193 | 0.765
727.154 | -0.063 | 99.234 | -21.186 | 0.766
727.495 | -0.064 | 99.231 | -21.173 | 0.769
727.836 | -0.063 | 99.23 | -21.162 | 0.77
728.176 | -0.061 | 99.228 | -21.152 | 0.772
728.517 | -0.059 | 99.227 | -21.144 | 0.773
728.858 | -0.056 | 99.226 | -21.135 | 0.774
729.198 | -0.058 | 99.225 | -21.131 | 0.775
729.539 | -0.063 | 99.224 | -21.128 | 0.776
729.88 | -0.064 | 99.221 | -21.112 | 0.779
730.22 | -0.063 | 99.217 | -21.091 | 0.783
730.561 | -0.062 | 99.218 | -21.097 | 0.782
730.902 | -0.061 | 99.221 | -21.112 | 0.779
731.242 | -0.061 | 99.217 | -21.089 | 0.783
731.583 | -0.062 | 99.21 | -21.052 | 0.79
731.924 | -0.063 | 99.212 | -21.061 | 0.788
732.265 | -0.063 | 99.216 | -21.087 | 0.784
732.605 | -0.065 | 99.217 | -21.091 | 0.783
732.946 | -0.067 | 99.215 | -21.086 | 0.785
733.287 | -0.069 | 99.214 | -21.08 | 0.786
733.627 | -0.071 | 99.212 | -21.074 | 0.788
733.968 | -0.068 | 99.209 | -21.052 | 0.791
734.309 | -0.064 | 99.206 | -21.029 | 0.794
734.649 | -0.064 | 99.207 | -21.039 | 0.793
734.99 | -0.066 | 99.21 | -21.057 | 0.79
735.331 | -0.067 | 99.209 | -21.051 | 0.791
735.671 | -0.069 | 99.206 | -21.036 | 0.794
736.012 | -0.069 | 99.204 | -21.023 | 0.796
736.353 | -0.068 | 99.202 | -21.011 | 0.798
736.693 | -0.07 | 99.2 | -21.006 | 0.8
737.034 | -0.072 | 99.2 | -21.004 | 0.8
737.375 | -0.074 | 99.202 | -21.017 | 0.798
737.715 | -0.076 | 99.204 | -21.031 | 0.796
738.056 | -0.073 | 99.202 | -21.016 | 0.798
738.397 | -0.069 | 99.199 | -20.998 | 0.801
738.737 | -0.069 | 99.201 | -21.006 | 0.799
739.078 | -0.068 | 99.203 | -21.017 | 0.797
739.419 | -0.068 | 99.201 | -21.007 | 0.799
739.76 | -0.067 | 99.199 | -20.993 | 0.801
740.1 | -0.07 | 99.196 | -20.984 | 0.804
740.441 | -0.072 | 99.195 | -20.977 | 0.805
740.782 | -0.07 | 99.196 | -20.98 | 0.804
741.122 | -0.067 | 99.197 | -20.983 | 0.803
741.463 | -0.066 | 99.195 | -20.974 | 0.805
741.804 | -0.067 | 99.193 | -20.965 | 0.807
742.144 | -0.072 | 99.193 | -20.97 | 0.807
742.485 | -0.075 | 99.193 | -20.971 | 0.807
742.826 | -0.067 | 99.188 | -20.937 | 0.812
743.166 | -0.058 | 99.184 | -20.905 | 0.816
743.507 | -0.062 | 99.184 | -20.91 | 0.816
743.848 | -0.066 | 99.186 | -20.923 | 0.814
744.188 | -0.061 | 99.19 | -20.939 | 0.81
744.529 | -0.057 | 99.193 | -20.953 | 0.807
744.87 | -0.059 | 99.192 | -20.952 | 0.808
745.21 | -0.062 | 99.191 | -20.946 | 0.809
745.551 | -0.061 | 99.188 | -20.928 | 0.812
745.892 | -0.059 | 99.185 | -20.91 | 0.815
746.232 | -0.058 | 99.183 | -20.9 | 0.817
746.573 | -0.058 | 99.182 | -20.895 | 0.818
746.914 | -0.065 | 99.181 | -20.897 | 0.819
747.255 | -0.071 | 99.179 | -20.894 | 0.821
747.595 | -0.07 | 99.175 | -20.868 | 0.825
747.936 | -0.068 | 99.172 | -20.85 | 0.828
748.277 | -0.061 | 99.177 | -20.868 | 0.823
748.617 | -0.056 | 99.181 | -20.887 | 0.819
748.958 | -0.06 | 99.181 | -20.89 | 0.819
749.299 | -0.062 | 99.181 | -20.891 | 0.819
749.639 | -0.056 | 99.183 | -20.899 | 0.817
749.98 | -0.053 | 99.183 | -20.893 | 0.817
750.321 | -0.062 | 99.174 | -20.856 | 0.826
750.661 | -0.071 | 99.166 | -20.824 | 0.834
751.002 | -0.073 | 99.165 | -20.82 | 0.835
751.343 | -0.071 | 99.165 | -20.817 | 0.835
751.683 | -0.065 | 99.164 | -20.806 | 0.836
752.024 | -0.061 | 99.163 | -20.797 | 0.837
752.365 | -0.064 | 99.162 | -20.795 | 0.838
752.705 | -0.065 | 99.161 | -20.791 | 0.839
753.046 | -0.06 | 99.16 | -20.781 | 0.84
753.387 | -0.058 | 99.159 | -20.773 | 0.841
753.727 | -0.063 | 99.158 | -20.773 | 0.842
754.068 | -0.066 | 99.157 | -20.772 | 0.843
754.409 | -0.063 | 99.158 | -20.771 | 0.842
754.75 | -0.062 | 99.158 | -20.769 | 0.842
755.09 | -0.067 | 99.156 | -20.768 | 0.844
755.431 | -0.07 | 99.157 | -20.773 | 0.843
755.772 | -0.067 | 99.159 | -20.783 | 0.841
756.112 | -0.065 | 99.159 | -20.78 | 0.841
756.453 | -0.064 | 99.155 | -20.756 | 0.845
756.794 | -0.063 | 99.151 | -20.736 | 0.849
757.134 | -0.062 | 99.15 | -20.73 | 0.85
757.475 | -0.061 | 99.15 | -20.728 | 0.85
757.816 | -0.061 | 99.149 | -20.726 | 0.851
758.156 | -0.062 | 99.148 | -20.72 | 0.852
758.497 | -0.065 | 99.145 | -20.707 | 0.855
758.838 | -0.067 | 99.142 | -20.696 | 0.858
759.178 | -0.067 | 99.141 | -20.691 | 0.859
759.519 | -0.068 | 99.141 | -20.69 | 0.859
759.86 | -0.068 | 99.141 | -20.692 | 0.859
760.2 | -0.068 | 99.14 | -20.685 | 0.86
760.541 | -0.068 | 99.137 | -20.668 | 0.863
760.882 | -0.069 | 99.135 | -20.66 | 0.865
761.222 | -0.071 | 99.135 | -20.663 | 0.865
761.563 | -0.071 | 99.134 | -20.658 | 0.866
761.904 | -0.07 | 99.131 | -20.643 | 0.869
762.245 | -0.07 | 99.13 | -20.637 | 0.87
762.585 | -0.073 | 99.131 | -20.644 | 0.869
762.926 | -0.074 | 99.132 | -20.65 | 0.868
763.267 | -0.074 | 99.132 | -20.65 | 0.868
763.607 | -0.073 | 99.132 | -20.649 | 0.868
763.948 | -0.072 | 99.132 | -20.647 | 0.868
764.289 | -0.073 | 99.131 | -20.644 | 0.869
764.629 | -0.075 | 99.129 | -20.639 | 0.871
764.97 | -0.076 | 99.128 | -20.631 | 0.872
765.311 | -0.074 | 99.126 | -20.619 | 0.874
765.651 | -0.071 | 99.124 | -20.61 | 0.876
765.992 | -0.068 | 99.124 | -20.602 | 0.876
766.333 | -0.066 | 99.123 | -20.596 | 0.877
766.673 | -0.066 | 99.122 | -20.592 | 0.878
767.014 | -0.064 | 99.122 | -20.591 | 0.878
767.355 | -0.061 | 99.123 | -20.592 | 0.877
767.695 | -0.063 | 99.122 | -20.589 | 0.878
768.036 | -0.068 | 99.12 | -20.583 | 0.88
768.377 | -0.069 | 99.119 | -20.583 | 0.881
768.717 | -0.066 | 99.12 | -20.585 | 0.88
769.058 | -0.065 | 99.119 | -20.577 | 0.881
769.399 | -0.067 | 99.116 | -20.565 | 0.884
769.74 | -0.069 | 99.115 | -20.562 | 0.885
770.08 | -0.069 | 99.116 | -20.565 | 0.884
770.421 | -0.07 | 99.115 | -20.564 | 0.885
770.762 | -0.07 | 99.115 | -20.56 | 0.885
771.102 | -0.068 | 99.115 | -20.561 | 0.885
771.443 | -0.067 | 99.116 | -20.565 | 0.884
771.784 | -0.07 | 99.116 | -20.564 | 0.884
772.124 | -0.074 | 99.114 | -20.56 | 0.886
772.465 | -0.076 | 99.113 | -20.557 | 0.887
772.806 | -0.074 | 99.113 | -20.556 | 0.887
773.146 | -0.071 | 99.114 | -20.556 | 0.886
773.487 | -0.069 | 99.114 | -20.557 | 0.886
773.828 | -0.069 | 99.114 | -20.557 | 0.886
774.168 | -0.07 | 99.114 | -20.555 | 0.886
774.509 | -0.068 | 99.113 | -20.551 | 0.887
774.85 | -0.065 | 99.113 | -20.545 | 0.887
775.19 | -0.067 | 99.111 | -20.54 | 0.889
775.531 | -0.071 | 99.11 | -20.535 | 0.89
775.872 | -0.074 | 99.108 | -20.533 | 0.892
776.212 | -0.075 | 99.108 | -20.533 | 0.892
776.553 | -0.07 | 99.109 | -20.532 | 0.891
776.894 | -0.064 | 99.11 | -20.531 | 0.89
777.234 | -0.062 | 99.11 | -20.529 | 0.89
777.575 | -0.064 | 99.109 | -20.528 | 0.891
777.916 | -0.066 | 99.11 | -20.534 | 0.89
778.257 | -0.068 | 99.111 | -20.539 | 0.889
778.597 | -0.069 | 99.109 | -20.533 | 0.891
778.938 | -0.068 | 99.108 | -20.525 | 0.892
779.279 | -0.07 | 99.107 | -20.523 | 0.893
779.619 | -0.071 | 99.107 | -20.524 | 0.893
779.96 | -0.073 | 99.106 | -20.521 | 0.894
780.301 | -0.072 | 99.105 | -20.517 | 0.895
780.641 | -0.069 | 99.106 | -20.516 | 0.894
780.982 | -0.065 | 99.107 | -20.518 | 0.893
781.323 | -0.063 | 99.108 | -20.523 | 0.892
781.663 | -0.062 | 99.109 | -20.527 | 0.891
782.004 | -0.062 | 99.109 | -20.524 | 0.891
782.345 | -0.06 | 99.108 | -20.519 | 0.892
782.685 | -0.058 | 99.108 | -20.515 | 0.892
783.026 | -0.056 | 99.108 | -20.514 | 0.892
783.367 | -0.059 | 99.108 | -20.516 | 0.892
783.707 | -0.064 | 99.107 | -20.518 | 0.893
784.048 | -0.068 | 99.107 | -20.519 | 0.893
784.389 | -0.069 | 99.106 | -20.518 | 0.894
784.729 | -0.064 | 99.107 | -20.517 | 0.893
785.07 | -0.059 | 99.108 | -20.516 | 0.892
785.411 | -0.06 | 99.108 | -20.517 | 0.892
785.752 | -0.063 | 99.107 | -20.517 | 0.893
786.092 | -0.068 | 99.106 | -20.514 | 0.894
786.433 | -0.07 | 99.105 | -20.513 | 0.895
786.774 | -0.065 | 99.107 | -20.517 | 0.893
787.114 | -0.061 | 99.109 | -20.522 | 0.891
787.455 | -0.06 | 99.109 | -20.523 | 0.891
787.796 | -0.061 | 99.108 | -20.52 | 0.892
788.136 | -0.063 | 99.107 | -20.513 | 0.893
788.477 | -0.063 | 99.106 | -20.509 | 0.894
788.818 | -0.06 | 99.107 | -20.512 | 0.893
789.158 | -0.06 | 99.107 | -20.515 | 0.893
789.499 | -0.066 | 99.106 | -20.513 | 0.894
789.84 | -0.07 | 99.105 | -20.511 | 0.895
790.18 | -0.066 | 99.105 | -20.511 | 0.895
790.521 | -0.064 | 99.106 | -20.511 | 0.894
790.862 | -0.069 | 99.104 | -20.507 | 0.896
791.202 | -0.074 | 99.103 | -20.506 | 0.897
791.543 | -0.072 | 99.104 | -20.51 | 0.896
791.884 | -0.068 | 99.105 | -20.51 | 0.895
792.224 | -0.063 | 99.104 | -20.501 | 0.896
792.565 | -0.061 | 99.103 | -20.494 | 0.897
792.906 | -0.062 | 99.103 | -20.495 | 0.897
793.247 | -0.064 | 99.103 | -20.498 | 0.897
793.587 | -0.063 | 99.103 | -20.497 | 0.897
793.928 | -0.063 | 99.103 | -20.494 | 0.897
794.269 | -0.063 | 99.101 | -20.488 | 0.899
794.609 | -0.063 | 99.101 | -20.484 | 0.899
794.95 | -0.06 | 99.102 | -20.486 | 0.898
795.291 | -0.056 | 99.103 | -20.491 | 0.897
795.631 | -0.052 | 99.105 | -20.496 | 0.895
795.972 | -0.054 | 99.105 | -20.495 | 0.895
796.313 | -0.064 | 99.101 | -20.486 | 0.899
796.653 | -0.072 | 99.099 | -20.483 | 0.901
796.994 | -0.072 | 99.1 | -20.49 | 0.9
797.335 | -0.069 | 99.101 | -20.495 | 0.899
797.675 | -0.069 | 99.101 | -20.491 | 0.899
798.016 | -0.074 | 99.098 | -20.484 | 0.902
798.357 | -0.081 | 99.096 | -20.478 | 0.904
798.697 | -0.082 | 99.095 | -20.476 | 0.905
799.038 | -0.075 | 99.097 | -20.48 | 0.903
799.379 | -0.071 | 99.098 | -20.48 | 0.902
799.719 | -0.076 | 99.096 | -20.474 | 0.904
800.06 | -0.08 | 99.093 | -20.466 | 0.907
800.401 | -0.08 | 99.092 | -20.461 | 0.908
800.741 | -0.08 | 99.092 | -20.459 | 0.908
801.082 | -0.08 | 99.092 | -20.462 | 0.908
801.423 | -0.078 | 99.093 | -20.463 | 0.907
801.764 | -0.075 | 99.093 | -20.46 | 0.907
802.104 | -0.072 | 99.093 | -20.458 | 0.907
802.445 | -0.071 | 99.094 | -20.458 | 0.906
802.786 | -0.072 | 99.094 | -20.459 | 0.906
803.126 | -0.073 | 99.093 | -20.459 | 0.907
803.467 | -0.069 | 99.093 | -20.454 | 0.907
803.808 | -0.061 | 99.093 | -20.447 | 0.907
804.148 | -0.058 | 99.094 | -20.446 | 0.906
804.489 | -0.064 | 99.094 | -20.451 | 0.906
804.83 | -0.07 | 99.092 | -20.451 | 0.908
805.17 | -0.071 | 99.091 | -20.445 | 0.909
805.511 | -0.072 | 99.089 | -20.438 | 0.911
805.852 | -0.072 | 99.089 | -20.435 | 0.911
806.192 | -0.071 | 99.089 | -20.434 | 0.911
806.533 | -0.071 | 99.089 | -20.436 | 0.911
806.874 | -0.079 | 99.089 | -20.442 | 0.911
807.214 | -0.093 | 99.088 | -20.454 | 0.912
807.555 | -0.101 | 99.09 | -20.47 | 0.91
807.896 | -0.104 | 99.093 | -20.487 | 0.907
808.236 | -0.109 | 99.093 | -20.493 | 0.907
808.577 | -0.116 | 99.091 | -20.49 | 0.909
808.918 | -0.119 | 99.09 | -20.488 | 0.91
809.259 | -0.119 | 99.09 | -20.488 | 0.91
809.599 | -0.118 | 99.089 | -20.483 | 0.911
809.94 | -0.116 | 99.087 | -20.471 | 0.913
810.281 | -0.112 | 99.085 | -20.458 | 0.915
810.621 | -0.104 | 99.083 | -20.44 | 0.917
810.962 | -0.097 | 99.078 | -20.408 | 0.922
811.303 | -0.087 | 99.07 | -20.36 | 0.93
811.643 | -0.067 | 99.061 | -20.3 | 0.939
811.984 | -0.044 | 99.054 | -20.242 | 0.946
812.325 | -0.031 | 99.048 | -20.202 | 0.952
812.665 | -0.028 | 99.044 | -20.18 | 0.957
813.006 | -0.025 | 99.04 | -20.161 | 0.96
813.347 | -0.02 | 99.037 | -20.144 | 0.963
813.687 | -0.013 | 99.036 | -20.132 | 0.963
814.028 | -0.006 | 99.038 | -20.13 | 0.962
814.369 | -0.003 | 99.041 | -20.141 | 0.959
814.709 | -0.009 | 99.046 | -20.171 | 0.954
815.05 | -0.028 | 99.053 | -20.224 | 0.947
815.391 | -0.051 | 99.061 | -20.283 | 0.939
815.731 | -0.062 | 99.067 | -20.324 | 0.933
816.072 | -0.067 | 99.072 | -20.349 | 0.928
816.413 | -0.073 | 99.075 | -20.374 | 0.925
816.753 | -0.083 | 99.078 | -20.395 | 0.922
817.094 | -0.092 | 99.078 | -20.405 | 0.922
817.435 | -0.098 | 99.077 | -20.403 | 0.923
817.776 | -0.097 | 99.074 | -20.393 | 0.926
818.116 | -0.092 | 99.073 | -20.382 | 0.927
818.457 | -0.085 | 99.074 | -20.38 | 0.926
818.798 | -0.08 | 99.076 | -20.383 | 0.924
819.138 | -0.08 | 99.076 | -20.382 | 0.924
819.479 | -0.083 | 99.074 | -20.378 | 0.926
819.82 | -0.086 | 99.074 | -20.378 | 0.926
820.16 | -0.086 | 99.074 | -20.378 | 0.926
820.501 | -0.082 | 99.074 | -20.376 | 0.926
820.842 | -0.077 | 99.075 | -20.374 | 0.925
821.182 | -0.075 | 99.075 | -20.373 | 0.925
821.523 | -0.075 | 99.075 | -20.374 | 0.925
821.864 | -0.074 | 99.076 | -20.378 | 0.924
822.204 | -0.074 | 99.077 | -20.382 | 0.923
822.545 | -0.074 | 99.077 | -20.383 | 0.923
822.886 | -0.075 | 99.077 | -20.384 | 0.923
823.226 | -0.073 | 99.078 | -20.387 | 0.922
823.567 | -0.072 | 99.079 | -20.391 | 0.921
823.908 | -0.075 | 99.079 | -20.393 | 0.921
824.248 | -0.079 | 99.078 | -20.393 | 0.922
824.589 | -0.08 | 99.078 | -20.392 | 0.922
824.93 | -0.08 | 99.078 | -20.392 | 0.922
825.271 | -0.08 | 99.079 | -20.399 | 0.921
825.611 | -0.079 | 99.081 | -20.406 | 0.919
825.952 | -0.079 | 99.081 | -20.407 | 0.919
826.293 | -0.077 | 99.081 | -20.405 | 0.919
826.633 | -0.072 | 99.082 | -20.406 | 0.918
826.974 | -0.068 | 99.084 | -20.408 | 0.916
827.315 | -0.071 | 99.083 | -20.407 | 0.917
827.655 | -0.075 | 99.082 | -20.406 | 0.918
827.996 | -0.076 | 99.082 | -20.408 | 0.918
828.337 | -0.076 | 99.083 | -20.411 | 0.917
828.677 | -0.077 | 99.083 | -20.411 | 0.917
829.018 | -0.077 | 99.082 | -20.411 | 0.918
829.359 | -0.076 | 99.083 | -20.41 | 0.917
829.699 | -0.075 | 99.083 | -20.411 | 0.917
830.04 | -0.074 | 99.083 | -20.413 | 0.917
830.381 | -0.074 | 99.084 | -20.416 | 0.916
830.721 | -0.074 | 99.085 | -20.421 | 0.915
831.062 | -0.074 | 99.086 | -20.425 | 0.914
831.403 | -0.075 | 99.086 | -20.425 | 0.914
831.743 | -0.077 | 99.086 | -20.428 | 0.914
832.084 | -0.077 | 99.088 | -20.438 | 0.912
832.425 | -0.078 | 99.09 | -20.448 | 0.91
832.766 | -0.079 | 99.09 | -20.448 | 0.91
833.106 | -0.08 | 99.09 | -20.448 | 0.91
833.447 | -0.08 | 99.091 | -20.453 | 0.909
833.788 | -0.078 | 99.092 | -20.458 | 0.908
834.128 | -0.075 | 99.093 | -20.46 | 0.907
834.469 | -0.073 | 99.093 | -20.459 | 0.907
834.81 | -0.073 | 99.093 | -20.458 | 0.907
835.15 | -0.074 | 99.093 | -20.459 | 0.907
835.491 | -0.075 | 99.094 | -20.464 | 0.906
835.832 | -0.076 | 99.095 | -20.47 | 0.905
836.172 | -0.075 | 99.096 | -20.473 | 0.904
836.513 | -0.076 | 99.096 | -20.474 | 0.904
836.854 | -0.078 | 99.095 | -20.473 | 0.905
837.194 | -0.08 | 99.095 | -20.474 | 0.905
837.535 | -0.082 | 99.096 | -20.48 | 0.904
837.876 | -0.083 | 99.097 | -20.484 | 0.903
838.216 | -0.083 | 99.097 | -20.487 | 0.903
838.557 | -0.082 | 99.098 | -20.49 | 0.902
838.898 | -0.079 | 99.099 | -20.495 | 0.901
839.238 | -0.078 | 99.101 | -20.499 | 0.899
839.579 | -0.079 | 99.101 | -20.502 | 0.899
839.92 | -0.08 | 99.101 | -20.504 | 0.899
840.26 | -0.08 | 99.102 | -20.506 | 0.898
840.601 | -0.078 | 99.102 | -20.507 | 0.898
840.942 | -0.076 | 99.103 | -20.507 | 0.897
841.283 | -0.075 | 99.103 | -20.508 | 0.897
841.623 | -0.079 | 99.103 | -20.513 | 0.897
841.964 | -0.081 | 99.103 | -20.516 | 0.897
842.305 | -0.081 | 99.104 | -20.517 | 0.896
842.645 | -0.08 | 99.104 | -20.517 | 0.896
842.986 | -0.078 | 99.104 | -20.518 | 0.896
843.327 | -0.079 | 99.105 | -20.519 | 0.895
843.667 | -0.082 | 99.104 | -20.52 | 0.896
844.008 | -0.083 | 99.104 | -20.522 | 0.896
844.349 | -0.081 | 99.105 | -20.524 | 0.895
844.689 | -0.079 | 99.106 | -20.527 | 0.894
845.03 | -0.08 | 99.106 | -20.53 | 0.894
845.371 | -0.079 | 99.107 | -20.53 | 0.893
845.711 | -0.077 | 99.106 | -20.526 | 0.894
846.052 | -0.075 | 99.106 | -20.524 | 0.894
846.393 | -0.073 | 99.106 | -20.523 | 0.894
846.733 | -0.076 | 99.106 | -20.524 | 0.894
847.074 | -0.081 | 99.105 | -20.526 | 0.895
847.415 | -0.083 | 99.104 | -20.523 | 0.896
847.755 | -0.081 | 99.104 | -20.517 | 0.896
848.096 | -0.078 | 99.103 | -20.511 | 0.897
848.437 | -0.076 | 99.103 | -20.509 | 0.897
848.778 | -0.077 | 99.103 | -20.508 | 0.897
849.118 | -0.079 | 99.102 | -20.507 | 0.898
849.459 | -0.082 | 99.101 | -20.507 | 0.899
849.8 | -0.084 | 99.101 | -20.507 | 0.899
850.14 | -0.082 | 99.102 | -20.51 | 0.898
850.481 | -0.077 | 99.104 | -20.514 | 0.896
850.822 | -0.077 | 99.104 | -20.514 | 0.896
851.162 | -0.081 | 99.102 | -20.51 | 0.898
851.503 | -0.081 | 99.102 | -20.51 | 0.898
851.844 | -0.077 | 99.104 | -20.513 | 0.896
852.184 | -0.075 | 99.104 | -20.516 | 0.896
852.525 | -0.076 | 99.105 | -20.517 | 0.895
852.866 | -0.077 | 99.105 | -20.522 | 0.895
853.206 | -0.079 | 99.106 | -20.529 | 0.894
853.547 | -0.079 | 99.107 | -20.531 | 0.893
853.888 | -0.078 | 99.107 | -20.53 | 0.893
854.228 | -0.079 | 99.107 | -20.529 | 0.893
854.569 | -0.082 | 99.106 | -20.529 | 0.894
854.91 | -0.084 | 99.106 | -20.531 | 0.894
855.25 | -0.084 | 99.106 | -20.533 | 0.894
855.591 | -0.085 | 99.106 | -20.533 | 0.894
855.932 | -0.086 | 99.105 | -20.531 | 0.895
856.273 | -0.086 | 99.106 | -20.532 | 0.894
856.613 | -0.086 | 99.106 | -20.534 | 0.894
856.954 | -0.084 | 99.107 | -20.538 | 0.893
857.295 | -0.082 | 99.108 | -20.54 | 0.892
857.635 | -0.08 | 99.108 | -20.537 | 0.892
857.976 | -0.078 | 99.107 | -20.532 | 0.893
858.317 | -0.082 | 99.107 | -20.534 | 0.893
858.657 | -0.086 | 99.107 | -20.539 | 0.893
858.998 | -0.085 | 99.109 | -20.545 | 0.891
859.339 | -0.081 | 99.11 | -20.55 | 0.89
859.679 | -0.081 | 99.112 | -20.556 | 0.888
860.02 | -0.082 | 99.113 | -20.563 | 0.887
860.361 | -0.078 | 99.116 | -20.573 | 0.884
860.701 | -0.073 | 99.119 | -20.584 | 0.881
861.042 | -0.078 | 99.118 | -20.584 | 0.882
861.383 | -0.085 | 99.116 | -20.583 | 0.884
861.723 | -0.085 | 99.119 | -20.595 | 0.881
862.064 | -0.082 | 99.122 | -20.611 | 0.878
862.405 | -0.076 | 99.125 | -20.616 | 0.875
862.745 | -0.072 | 99.126 | -20.617 | 0.874
863.086 | -0.077 | 99.125 | -20.618 | 0.875
863.427 | -0.084 | 99.124 | -20.619 | 0.876
863.768 | -0.088 | 99.124 | -20.625 | 0.876
864.108 | -0.089 | 99.125 | -20.633 | 0.875
864.449 | -0.085 | 99.127 | -20.638 | 0.873
864.79 | -0.081 | 99.129 | -20.643 | 0.871
865.13 | -0.081 | 99.13 | -20.648 | 0.87
865.471 | -0.082 | 99.131 | -20.653 | 0.869
865.812 | -0.083 | 99.131 | -20.657 | 0.869
866.152 | -0.085 | 99.132 | -20.662 | 0.868
866.493 | -0.084 | 99.133 | -20.664 | 0.867
866.834 | -0.083 | 99.133 | -20.667 | 0.867
867.174 | -0.086 | 99.134 | -20.674 | 0.866
867.515 | -0.089 | 99.135 | -20.681 | 0.865
867.856 | -0.082 | 99.139 | -20.692 | 0.861
868.196 | -0.074 | 99.142 | -20.702 | 0.858
868.537 | -0.078 | 99.142 | -20.707 | 0.858
868.878 | -0.084 | 99.142 | -20.711 | 0.858
869.218 | -0.084 | 99.143 | -20.716 | 0.857
869.559 | -0.083 | 99.144 | -20.722 | 0.856
869.9 | -0.084 | 99.145 | -20.729 | 0.855
870.24 | -0.085 | 99.147 | -20.735 | 0.853
870.581 | -0.082 | 99.147 | -20.738 | 0.853
870.922 | -0.081 | 99.148 | -20.74 | 0.852
871.263 | -0.085 | 99.148 | -20.742 | 0.852
871.603 | -0.09 | 99.148 | -20.746 | 0.852
871.944 | -0.093 | 99.149 | -20.756 | 0.851
872.285 | -0.094 | 99.151 | -20.766 | 0.849
872.625 | -0.09 | 99.152 | -20.77 | 0.848
872.966 | -0.087 | 99.154 | -20.775 | 0.846
873.307 | -0.09 | 99.154 | -20.781 | 0.846
873.647 | -0.093 | 99.155 | -20.788 | 0.845
873.988 | -0.095 | 99.156 | -20.796 | 0.844
874.329 | -0.095 | 99.158 | -20.805 | 0.842
874.669 | -0.089 | 99.161 | -20.813 | 0.839
875.01 | -0.085 | 99.163 | -20.821 | 0.837
875.351 | -0.09 | 99.164 | -20.829 | 0.836
875.691 | -0.093 | 99.164 | -20.837 | 0.836
876.032 | -0.088 | 99.167 | -20.845 | 0.833
876.373 | -0.083 | 99.17 | -20.854 | 0.83
876.713 | -0.082 | 99.172 | -20.865 | 0.828
877.054 | -0.082 | 99.174 | -20.876 | 0.826
877.395 | -0.085 | 99.175 | -20.887 | 0.825
877.735 | -0.088 | 99.176 | -20.895 | 0.824
878.076 | -0.09 | 99.177 | -20.898 | 0.823
878.417 | -0.09 | 99.177 | -20.902 | 0.823
878.758 | -0.087 | 99.18 | -20.911 | 0.82
879.098 | -0.086 | 99.182 | -20.921 | 0.818
879.439 | -0.09 | 99.183 | -20.934 | 0.817
879.78 | -0.094 | 99.184 | -20.944 | 0.816
880.12 | -0.095 | 99.185 | -20.949 | 0.815
880.461 | -0.095 | 99.186 | -20.953 | 0.814
880.802 | -0.093 | 99.187 | -20.958 | 0.813
881.142 | -0.091 | 99.189 | -20.965 | 0.811
881.483 | -0.089 | 99.191 | -20.976 | 0.809
881.824 | -0.088 | 99.193 | -20.984 | 0.807
882.164 | -0.088 | 99.193 | -20.986 | 0.807
882.505 | -0.088 | 99.194 | -20.989 | 0.806
882.846 | -0.089 | 99.195 | -20.994 | 0.805
883.186 | -0.088 | 99.196 | -20.999 | 0.804
883.527 | -0.084 | 99.196 | -20.999 | 0.804
883.868 | -0.084 | 99.196 | -20.998 | 0.804
884.208 | -0.089 | 99.195 | -20.995 | 0.805
884.549 | -0.09 | 99.194 | -20.993 | 0.806
884.89 | -0.087 | 99.195 | -20.993 | 0.805
885.23 | -0.087 | 99.196 | -20.997 | 0.804
885.571 | -0.092 | 99.197 | -21.008 | 0.803
885.912 | -0.095 | 99.197 | -21.013 | 0.803
886.253 | -0.096 | 99.196 | -21.01 | 0.804
886.593 | -0.094 | 99.197 | -21.012 | 0.803
886.934 | -0.09 | 99.199 | -21.02 | 0.801
887.275 | -0.089 | 99.201 | -21.027 | 0.799
887.615 | -0.091 | 99.201 | -21.031 | 0.799
887.956 | -0.093 | 99.201 | -21.032 | 0.799
888.297 | -0.095 | 99.2 | -21.03 | 0.8
888.637 | -0.092 | 99.201 | -21.031 | 0.799
888.978 | -0.082 | 99.204 | -21.037 | 0.796
889.319 | -0.081 | 99.205 | -21.044 | 0.795
889.659 | -0.09 | 99.205 | -21.052 | 0.795
890 | -0.095 | 99.205 | -21.058 | 0.795