## Reflectance
UMxx-45G Reflectance
|  | Wavelength (nm) | % Reflectance (s-pol.) | % Reflectance (p-pol.)
|  | 440 | 31.326113 | 33.693575
|  | 441 | 50.151018 | 33.311811
|  | 442 | 63.159703 | 31.485854
|  | 443 | 71.174817 | 28.165425
Product Raw Data |  | 444 | 75.716883 | 23.360985
Low GDD Ultrafast Mirrors, 460 - 590 nm |  | 445 | 77.732852 | 17.270819
|  | 446 | 77.460091 | 10.497128
Item # | UMxx-45G | 447 | 74.200813 | 4.282919
DISCLAIMER: The data presented here are typical. Slight variations in performance data will occur from lot to lot. Please contact Technical Support with any questions regarding the use or reliability of this data. |  | 448 | 65.186138 | 0.491651
|  | 449 | 41.7437 | 0.928091
|  | 450 | 2.795808 | 6.153837
|  | 451 | 46.600509 | 14.9448
|  | 452 | 82.990397 | 25.119982
|  | 453 | 93.495967 | 34.795232
This data may be used in publications. However, please cite Thorlabs as the source. |  | 454 | 97.016257 | 42.930376
|  | 455 | 98.447347 | 49.179383
|  | 456 | 99.116801 | 53.545968
Additional Information: |  | 457 | 99.463287 | 56.119217
Theoretically Calculated Reflectance at 45° AOI |  | 458 | 99.656699 | 56.916035
|  | 459 | 99.77119 | 55.774774
|  | 460 | 99.842227 | 52.242237
|  | 461 | 99.888042 | 45.42544
|  | 462 | 99.918567 | 33.949179
|  | 463 | 99.939479 | 17.131682
|  | 464 | 99.954155 | 1.465542
|  | 465 | 99.964676 | 7.78093
|  | 466 | 99.972362 | 37.792002
|  | 467 | 99.978072 | 64.619976
|  | 468 | 99.982379 | 80.141517
|  | 469 | 99.985673 | 88.348584
|  | 470 | 99.988225 | 92.78896
|  | 471 | 99.990224 | 95.314154
|  | 472 | 99.991808 | 96.825274
|  | 473 | 99.993074 | 97.771743
|  | 474 | 99.994097 | 98.388359
|  | 475 | 99.994929 | 98.80388
|  | 476 | 99.995612 | 99.092153
|  | 477 | 99.996177 | 99.297256
|  | 478 | 99.996647 | 99.44644
|  | 479 | 99.997041 | 99.557083
|  | 480 | 99.997374 | 99.640572
|  | 481 | 99.997656 | 99.704556
|  | 482 | 99.997896 | 99.754278
|  | 483 | 99.998102 | 99.793408
|  | 484 | 99.998279 | 99.824558
|  | 485 | 99.998433 | 99.849617
|  | 486 | 99.998566 | 99.86997
|  | 487 | 99.998682 | 99.886648
|  | 488 | 99.998784 | 99.900424
|  | 489 | 99.998873 | 99.911891
|  | 490 | 99.998952 | 99.9215
|  | 491 | 99.999022 | 99.929605
|  | 492 | 99.999083 | 99.936481
|  | 493 | 99.999138 | 99.942345
|  | 494 | 99.999187 | 99.947372
|  | 495 | 99.99923 | 99.9517
|  | 496 | 99.999269 | 99.955442
|  | 497 | 99.999304 | 99.958688
|  | 498 | 99.999335 | 99.961513
|  | 499 | 99.999363 | 99.963979
|  | 500 | 99.999388 | 99.966136
|  | 501 | 99.99941 | 99.968025
|  | 502 | 99.999431 | 99.969682
|  | 503 | 99.999449 | 99.971137
|  | 504 | 99.999465 | 99.972413
|  | 505 | 99.999479 | 99.973531
|  | 506 | 99.999491 | 99.97451
|  | 507 | 99.999503 | 99.975363
|  | 508 | 99.999512 | 99.976103
|  | 509 | 99.999521 | 99.97674
|  | 510 | 99.999528 | 99.977284
|  | 511 | 99.999535 | 99.977742
|  | 512 | 99.99954 | 99.97812
|  | 513 | 99.999544 | 99.978423
|  | 514 | 99.999547 | 99.978656
|  | 515 | 99.999549 | 99.978821
|  | 516 | 99.999551 | 99.978922
|  | 517 | 99.999551 | 99.978961
|  | 518 | 99.999551 | 99.978939
|  | 519 | 99.999549 | 99.978856
|  | 520 | 99.999547 | 99.978713
|  | 521 | 99.999544 | 99.978508
|  | 522 | 99.99954 | 99.978243
|  | 523 | 99.999536 | 99.977913
|  | 524 | 99.99953 | 99.977519
|  | 525 | 99.999524 | 99.977056
|  | 526 | 99.999516 | 99.976521
|  | 527 | 99.999508 | 99.975911
|  | 528 | 99.999498 | 99.97522
|  | 529 | 99.999488 | 99.974444
|  | 530 | 99.999476 | 99.973575
|  | 531 | 99.999463 | 99.972606
|  | 532 | 99.999449 | 99.971528
|  | 533 | 99.999434 | 99.970333
|  | 534 | 99.999417 | 99.969008
|  | 535 | 99.999398 | 99.967541
|  | 536 | 99.999378 | 99.965918
|  | 537 | 99.999357 | 99.964121
|  | 538 | 99.999333 | 99.962133
|  | 539 | 99.999308 | 99.959932
|  | 540 | 99.99928 | 99.957492
|  | 541 | 99.99925 | 99.954786
|  | 542 | 99.999217 | 99.951781
|  | 543 | 99.999182 | 99.94844
|  | 544 | 99.999143 | 99.94472
|  | 545 | 99.999101 | 99.940571
|  | 546 | 99.999056 | 99.935935
|  | 547 | 99.999007 | 99.930745
|  | 548 | 99.998953 | 99.924923
|  | 549 | 99.998894 | 99.918378
|  | 550 | 99.998831 | 99.911003
|  | 551 | 99.998761 | 99.902672
|  | 552 | 99.998685 | 99.893237
|  | 553 | 99.998602 | 99.882523
|  | 554 | 99.998511 | 99.870321
|  | 555 | 99.998412 | 99.856383
|  | 556 | 99.998303 | 99.840411
|  | 557 | 99.998183 | 99.822046
|  | 558 | 99.998051 | 99.800857
|  | 559 | 99.997905 | 99.776317
|  | 560 | 99.997745 | 99.747787
|  | 561 | 99.997568 | 99.714481
|  | 562 | 99.997372 | 99.675429
|  | 563 | 99.997154 | 99.629429
|  | 564 | 99.996913 | 99.57498
|  | 565 | 99.996645 | 99.510196
|  | 566 | 99.996346 | 99.432688
|  | 567 | 99.996012 | 99.339409
|  | 568 | 99.995639 | 99.226441
|  | 569 | 99.99522 | 99.088703
|  | 570 | 99.994751 | 98.919541
|  | 571 | 99.994222 | 98.710154
|  | 572 | 99.993626 | 98.44878
|  | 573 | 99.992952 | 98.119514
|  | 574 | 99.992189 | 97.700586
|  | 575 | 99.991322 | 97.161811
|  | 576 | 99.990336 | 96.460758
|  | 577 | 99.98921 | 95.536932
|  | 578 | 99.987921 | 94.302869
|  | 579 | 99.986442 | 92.63043
|  | 580 | 99.98474 | 90.329888
|  | 581 | 99.982775 | 87.119034
|  | 582 | 99.980499 | 82.581429
|  | 583 | 99.977855 | 76.123718
|  | 584 | 99.974772 | 66.979357
|  | 585 | 99.971165 | 54.404218
|  | 586 | 99.966929 | 38.359723
|  | 587 | 99.961933 | 20.824349
|  | 588 | 99.956018 | 6.494324
|  | 589 | 99.948982 | 0.222447
|  | 590 | 99.940573 | 2.707252
|  | 591 | 99.930475 | 10.56138
|  | 592 | 99.918283 | 19.980316
|  | 593 | 99.90348 | 28.758259
|  | 594 | 99.885397 | 36.09821
|  | 595 | 99.863164 | 41.916398
|  | 596 | 99.835635 | 46.385577
|  | 597 | 99.80129 | 49.729199
|  | 598 | 99.758085 | 52.148116
|  | 599 | 99.703241 | 53.802369
|  | 600 | 99.632927 | 54.812417

## GDD
UMxx-45G Group Delay Dispersion
|  | Wavelength (nm) | GDD (s-pol.) | GDD (p-pol.)
|  | 440 | 106 | -2
|  | 441 | 182 | -31
|  | 442 | 259 | -62
|  | 443 | 183 | -91
Product Raw Data |  | 444 | 92 | -109
Low GDD Ultrafast Mirrors, 460 - 590 nm |  | 445 | -7 | -84
|  | 446 | -145 | 139
Item # | UMxx-45G | 447 | -410 | 2502
DISCLAIMER: The data presented here are typical. Slight variations in performance data will occur from lot to lot. Please contact Technical Support with any questions regarding the use or reliability of this data. |  | 448 | -996 | 23848
|  | 449 | 5335 | -25199
|  | 450 | 9425 | -1604
|  | 451 | -16262 | -94
|  | 452 | 1996 | 132
|  | 453 | 845 | 176
This data may be used in publications. However, please cite Thorlabs as the source. |  | 454 | 385 | 161
|  | 455 | 204 | 124
|  | 456 | 121 | 78
Additional Information: |  | 457 | 78 | 24
Theoretically Calculated Group Delay Dispersion (GDD) at 45° AOI |  | 458 | 53 | -42
|  | 459 | 38 | -132
|  | 460 | 28 | -267
|  | 461 | 21 | -483
|  | 462 | 16 | -781
|  | 463 | 13 | 40
|  | 464 | 10 | 35099
|  | 465 | 8 | -37185
|  | 466 | 6 | 1017
|  | 467 | 5 | 1240
|  | 468 | 4 | 831
|  | 469 | 3 | 518
|  | 470 | 2 | 330
|  | 471 | 2 | 220
|  | 472 | 1 | 154
|  | 473 | 1 | 112
|  | 474 | 0 | 84
|  | 475 | 0 | 65
|  | 476 | 0 | 52
|  | 477 | -1 | 42
|  | 478 | -1 | 35
|  | 479 | -1 | 29
|  | 480 | -1 | 25
|  | 481 | -1 | 21
|  | 482 | -1 | 18
|  | 483 | -2 | 16
|  | 484 | -2 | 14
|  | 485 | -2 | 13
|  | 486 | -2 | 11
|  | 487 | -2 | 10
|  | 488 | -2 | 9
|  | 489 | -2 | 8
|  | 490 | -2 | 7
|  | 491 | -2 | 7
|  | 492 | -2 | 6
|  | 493 | -1 | 6
|  | 494 | -1 | 5
|  | 495 | -1 | 5
|  | 496 | -1 | 5
|  | 497 | -1 | 4
|  | 498 | -1 | 4
|  | 499 | -1 | 4
|  | 500 | -1 | 3
|  | 501 | -1 | 3
|  | 502 | -1 | 3
|  | 503 | 0 | 3
|  | 504 | 0 | 2
|  | 505 | 0 | 2
|  | 506 | 0 | 2
|  | 507 | 0 | 2
|  | 508 | 0 | 2
|  | 509 | 0 | 2
|  | 510 | 0 | 2
|  | 511 | 1 | 1
|  | 512 | 1 | 1
|  | 513 | 1 | 1
|  | 514 | 1 | 1
|  | 515 | 1 | 1
|  | 516 | 1 | 1
|  | 517 | 1 | 1
|  | 518 | 2 | 1
|  | 519 | 2 | 0
|  | 520 | 2 | 0
|  | 521 | 2 | 0
|  | 522 | 2 | 0
|  | 523 | 2 | 0
|  | 524 | 2 | 0
|  | 525 | 2 | 0
|  | 526 | 2 | 0
|  | 527 | 2 | -1
|  | 528 | 3 | -1
|  | 529 | 3 | -1
|  | 530 | 3 | -1
|  | 531 | 3 | -1
|  | 532 | 3 | -1
|  | 533 | 3 | -1
|  | 534 | 3 | -2
|  | 535 | 3 | -2
|  | 536 | 3 | -2
|  | 537 | 3 | -2
|  | 538 | 3 | -2
|  | 539 | 3 | -2
|  | 540 | 3 | -3
|  | 541 | 3 | -3
|  | 542 | 3 | -3
|  | 543 | 3 | -3
|  | 544 | 3 | -4
|  | 545 | 3 | -4
|  | 546 | 3 | -4
|  | 547 | 3 | -5
|  | 548 | 3 | -5
|  | 549 | 3 | -5
|  | 550 | 3 | -6
|  | 551 | 3 | -6
|  | 552 | 3 | -7
|  | 553 | 3 | -8
|  | 554 | 3 | -8
|  | 555 | 3 | -9
|  | 556 | 3 | -10
|  | 557 | 3 | -11
|  | 558 | 3 | -12
|  | 559 | 3 | -13
|  | 560 | 2 | -14
|  | 561 | 2 | -16
|  | 562 | 2 | -17
|  | 563 | 2 | -19
|  | 564 | 2 | -21
|  | 565 | 2 | -24
|  | 566 | 2 | -27
|  | 567 | 2 | -31
|  | 568 | 1 | -35
|  | 569 | 1 | -40
|  | 570 | 1 | -46
|  | 571 | 1 | -53
|  | 572 | 1 | -62
|  | 573 | 1 | -73
|  | 574 | 0 | -87
|  | 575 | 0 | -105
|  | 576 | 0 | -128
|  | 577 | -1 | -158
|  | 578 | -1 | -198
|  | 579 | -1 | -251
|  | 580 | -2 | -322
|  | 581 | -2 | -417
|  | 582 | -2 | -544
|  | 583 | -3 | -703
|  | 584 | -4 | -876
|  | 585 | -4 | -986
|  | 586 | -5 | -813
|  | 587 | -6 | 338
|  | 588 | -7 | 17016
|  | 589 | -7 | 59310
|  | 590 | -9 | -73853
|  | 591 | -10 | -1119
|  | 592 | -11 | 476
|  | 593 | -13 | 580
|  | 594 | -15 | 492
|  | 595 | -18 | 384
|  | 596 | -20 | 290
|  | 597 | -24 | 215
|  | 598 | -28 | 156
|  | 599 | -33 | 109
|  | 600 | -38 | 62