## Transmission
Transmission of Sapphire with 1.65 - 3 µm AR Coating
|  | Wavelength (µm) | Transmission (%)
|  | 0.2 | 1.0959
|  | 0.201 | 0.9305
|  | 0.202 | 0.77548
|  | 0.203 | 0.66138
Product Raw Data |  | 0.204 | 0.59117
Transmission of Sapphire with 1.65 - 3 µm AR Coating |  | 0.205 | 0.4756
|  | 0.206 | 0.40659
Item # | WG30530-D WG31050-D WW30530-D WW31050-D | 0.207 | 0.33455
DISCLAIMER: The data presented here are typical. Slight variations in performance data will occur from lot to lot. Please contact Technical Support with any questions regarding the use or reliability of this data. |  | 0.208 | 0.25772
|  | 0.209 | 0.21389
|  | 0.21 | 0.18884
|  | 0.211 | 0.17065
|  | 0.212 | 0.13464
|  | 0.213 | 0.11139
This data may be used in publications. However, please cite Thorlabs as the source. |  | 0.214 | 0.09392
|  | 0.215 | 0.07851
|  | 0.216 | 0.06865
Additional Information: |  | 0.217 | 0.05726
This is a measurement at normal incidence of the total transmission of our 5 mm thick AR-coated sapphire window. |  | 0.218 | 0.04207
|  | 0.219 | 0.03028
|  | 0.22 | 0.02863
|  | 0.221 | 0.02532
|  | 0.222 | 0.02929
|  | 0.223 | 0.02048
|  | 0.224 | 0.01786
|  | 0.225 | 0.00984
|  | 0.226 | 0.01134
|  | 0.227 | 0.01111
|  | 0.228 | 0.01272
|  | 0.229 | 0.00646
|  | 0.23 | 0.00656
|  | 0.231 | 0.00129
|  | 0.232 | 0.00237
|  | 0.233 | 0.00409
|  | 0.234 | 0.00775
|  | 0.235 | 0.0014
|  | 0.236 | 0.00399
|  | 0.237 | 0.00162
|  | 0.238 | 0.004
|  | 0.239 | 0.00292
|  | 0.24 | 0.00141
|  | 0.241 | 0.00162
|  | 0.242 | 0.0026
|  | 0.243 | 0.00336
|  | 0.244 | 0.00108
|  | 0.245 | 0.00119
|  | 0.246 | 0.000109
|  | 0.247 | 0.00402
|  | 0.248 | 0.00511
|  | 0.249 | 0.00489
|  | 0.25 | 0.00576
|  | 0.251 | 0.00413
|  | 0.252 | 0.00359
|  | 0.253 | 0.00468
|  | 0.254 | 0.00544
|  | 0.255 | 0.0073
|  | 0.256 | 0.00588
|  | 0.257 | 0.00392
|  | 0.258 | 0.0024
|  | 0.259 | 0.00415
|  | 0.26 | 0.00655
|  | 0.261 | 0.00623
|  | 0.262 | 0.00668
|  | 0.263 | 0.00449
|  | 0.264 | 0.00296
|  | 0.265 | 0.00472
|  | 0.266 | 0.00253
|  | 0.267 | 0.00583
|  | 0.268 | 0.00584
|  | 0.269 | 0.00232
|  | 0.27 | 0.00199
|  | 0.271 | 0.00265
|  | 0.272 | 0.00532
|  | 0.273 | 0.00566
|  | 0.274 | 0.00544
|  | 0.275 | 0.003
|  | 0.276 | 0.002
|  | 0.277 | 0.00234
|  | 0.278 | 0.00189
|  | 0.279 | 0.0049
|  | 0.28 | 0.0058
|  | 0.281 | 0.00234
|  | 0.282 | 0.00246
|  | 0.283 | 0.00291
|  | 0.284 | 0.00425
|  | 0.285 | 0.00459
|  | 0.286 | 0.00403
|  | 0.287 | 0.00269
|  | 0.288 | 0.00101
|  | 0.289 | 0.00146
|  | 0.29 | 0.000672
|  | 0.291 | 0.00449
|  | 0.292 | 0.0046
|  | 0.293 | 0.00202
|  | 0.294 | 0.000224
|  | 0.295 | 0.00135
|  | 0.296 | 0.00281
|  | 0.297 | 0.0018
|  | 0.298 | 0.00281
|  | 0.299 | 0.00393
|  | 0.3 | 0.00416
|  | 0.301 | 0.00787
|  | 0.302 | 0.00798
|  | 0.303 | 0.01091
|  | 0.304 | 0.02093
|  | 0.305 | 0.02925
|  | 0.306 | 0.04183
|  | 0.307 | 0.05488
|  | 0.308 | 0.06984
|  | 0.309 | 0.09305
|  | 0.31 | 0.12567
|  | 0.311 | 0.16153
|  | 0.312 | 0.20559
|  | 0.313 | 0.25629
|  | 0.314 | 0.32093
|  | 0.315 | 0.39614
|  | 0.316 | 0.49809
|  | 0.317 | 0.61429
|  | 0.318 | 0.75457
|  | 0.319 | 0.94102
|  | 0.32 | 1.14208
|  | 0.321 | 1.38299
|  | 0.322 | 1.66335
|  | 0.323 | 1.98021
|  | 0.324 | 2.33257
|  | 0.325 | 2.71819
|  | 0.326 | 3.14005
|  | 0.327 | 3.58135
|  | 0.328 | 4.03314
|  | 0.329 | 4.46207
|  | 0.33 | 4.84894
|  | 0.331 | 5.1785
|  | 0.332 | 5.42708
|  | 0.333 | 5.60104
|  | 0.334 | 5.71715
|  | 0.335 | 5.77222
|  | 0.336 | 5.78045
|  | 0.337 | 5.75486
|  | 0.338 | 5.71062
|  | 0.339 | 5.66215
|  | 0.34 | 5.62565
|  | 0.341 | 5.60789
|  | 0.342 | 5.60808
|  | 0.343 | 5.64071
|  | 0.344 | 5.70073
|  | 0.345 | 5.79458
|  | 0.346 | 5.93899
|  | 0.347 | 6.13313
|  | 0.348 | 6.37858
|  | 0.349 | 6.67993
|  | 0.35 | 7.04088
|  | 0.351 | 7.46838
|  | 0.352 | 7.96231
|  | 0.353 | 8.53293
|  | 0.354 | 9.18958
|  | 0.355 | 9.91832
|  | 0.356 | 10.77666
|  | 0.357 | 11.74877
|  | 0.358 | 12.85187
|  | 0.359 | 14.08026
|  | 0.36 | 15.43893
|  | 0.361 | 16.87653
|  | 0.362 | 18.41225
|  | 0.363 | 20.02443
|  | 0.364 | 21.70161
|  | 0.365 | 23.39726
|  | 0.366 | 25.15962
|  | 0.367 | 26.89252
|  | 0.368 | 28.5733
|  | 0.369 | 30.17899
|  | 0.37 | 31.64734
|  | 0.371 | 32.95999
|  | 0.372 | 34.09705
|  | 0.373 | 35.04255
|  | 0.374 | 35.8661
|  | 0.375 | 36.52286
|  | 0.376 | 37.05622
|  | 0.377 | 37.49892
|  | 0.378 | 37.84833
|  | 0.379 | 38.15167
|  | 0.38 | 38.34313
|  | 0.381 | 38.53302
|  | 0.382 | 38.64969
|  | 0.383 | 38.80586
|  | 0.384 | 38.92347
|  | 0.385 | 39.07791
|  | 0.386 | 39.24449
|  | 0.387 | 39.45302
|  | 0.388 | 39.66608
|  | 0.389 | 39.91573
|  | 0.39 | 40.15214
|  | 0.391 | 40.43512
|  | 0.392 | 40.72188
|  | 0.393 | 41.0158
|  | 0.394 | 41.27824
|  | 0.395 | 41.55268
|  | 0.396 | 41.78381
|  | 0.397 | 42.01977
|  | 0.398 | 42.21242
|  | 0.399 | 42.37291
|  | 0.4 | 42.43578
|  | 0.401 | 42.47682
|  | 0.402 | 42.42488
|  | 0.403 | 42.3258
|  | 0.404 | 42.15608
|  | 0.405 | 41.93783
|  | 0.406 | 41.62466
|  | 0.407 | 41.26975
|  | 0.408 | 40.80757
|  | 0.409 | 40.32151
|  | 0.41 | 39.77422
|  | 0.411 | 39.19622
|  | 0.412 | 38.57789
|  | 0.413 | 37.9694
|  | 0.414 | 37.31434
|  | 0.415 | 36.66624
|  | 0.416 | 35.9962
|  | 0.417 | 35.32569
|  | 0.418 | 34.6511
|  | 0.419 | 33.99261
|  | 0.42 | 33.3451
|  | 0.421 | 32.73044
|  | 0.422 | 32.15158
|  | 0.423 | 31.60335
|  | 0.424 | 31.07277
|  | 0.425 | 30.57417
|  | 0.426 | 30.0939
|  | 0.427 | 29.65189
|  | 0.428 | 29.23993
|  | 0.429 | 28.86895
|  | 0.43 | 28.51347
|  | 0.431 | 28.20727
|  | 0.432 | 27.93862
|  | 0.433 | 27.71509
|  | 0.434 | 27.51494
|  | 0.435 | 27.34832
|  | 0.436 | 27.20497
|  | 0.437 | 27.10377
|  | 0.438 | 27.03013
|  | 0.439 | 27.00468
|  | 0.44 | 27.00693
|  | 0.441 | 27.03974
|  | 0.442 | 27.10231
|  | 0.443 | 27.20174
|  | 0.444 | 27.3214
|  | 0.445 | 27.48692
|  | 0.446 | 27.69066
|  | 0.447 | 27.93496
|  | 0.448 | 28.19532
|  | 0.449 | 28.49097
|  | 0.45 | 28.82788
|  | 0.451 | 29.19932
|  | 0.452 | 29.58724
|  | 0.453 | 30.0025
|  | 0.454 | 30.43895
|  | 0.455 | 30.92812
|  | 0.456 | 31.43406
|  | 0.457 | 31.99354
|  | 0.458 | 32.58123
|  | 0.459 | 33.19552
|  | 0.46 | 33.82416
|  | 0.461 | 34.49481
|  | 0.462 | 35.1858
|  | 0.463 | 35.89201
|  | 0.464 | 36.60166
|  | 0.465 | 37.3423
|  | 0.466 | 38.10653
|  | 0.467 | 38.89417
|  | 0.468 | 39.71501
|  | 0.469 | 40.55621
|  | 0.47 | 41.39773
|  | 0.471 | 42.22891
|  | 0.472 | 43.04992
|  | 0.473 | 43.87651
|  | 0.474 | 44.707
|  | 0.475 | 45.55656
|  | 0.476 | 46.3776
|  | 0.477 | 47.20829
|  | 0.478 | 48.02338
|  | 0.479 | 48.84679
|  | 0.48 | 49.63126
|  | 0.481 | 50.41847
|  | 0.482 | 51.1567
|  | 0.483 | 51.8716
|  | 0.484 | 52.55185
|  | 0.485 | 53.22445
|  | 0.486 | 53.88533
|  | 0.487 | 54.50835
|  | 0.488 | 55.09336
|  | 0.489 | 55.6466
|  | 0.49 | 56.16032
|  | 0.491 | 56.66875
|  | 0.492 | 57.13936
|  | 0.493 | 57.56126
|  | 0.494 | 57.94617
|  | 0.495 | 58.31159
|  | 0.496 | 58.64594
|  | 0.497 | 58.96793
|  | 0.498 | 59.28779
|  | 0.499 | 59.57652
|  | 0.5 | 59.80772
|  | 0.501 | 60.02693
|  | 0.502 | 60.23456
|  | 0.503 | 60.43311
|  | 0.504 | 60.60812
|  | 0.505 | 60.78656
|  | 0.506 | 60.93805
|  | 0.507 | 61.07484
|  | 0.508 | 61.20594
|  | 0.509 | 61.34378
|  | 0.51 | 61.47878
|  | 0.511 | 61.61387
|  | 0.512 | 61.72409
|  | 0.513 | 61.82772
|  | 0.514 | 61.93095
|  | 0.515 | 62.05222
|  | 0.516 | 62.17617
|  | 0.517 | 62.29462
|  | 0.518 | 62.3951
|  | 0.519 | 62.51283
|  | 0.52 | 62.63921
|  | 0.521 | 62.76689
|  | 0.522 | 62.90025
|  | 0.523 | 63.03539
|  | 0.524 | 63.14596
|  | 0.525 | 63.26239
|  | 0.526 | 63.3975
|  | 0.527 | 63.55232
|  | 0.528 | 63.72102
|  | 0.529 | 63.87602
|  | 0.53 | 64.01217
|  | 0.531 | 64.15088
|  | 0.532 | 64.30069
|  | 0.533 | 64.45825
|  | 0.534 | 64.62839
|  | 0.535 | 64.79632
|  | 0.536 | 64.93535
|  | 0.537 | 65.08087
|  | 0.538 | 65.2396
|  | 0.539 | 65.41936
|  | 0.54 | 65.59688
|  | 0.541 | 65.7515
|  | 0.542 | 65.9003
|  | 0.543 | 66.05428
|  | 0.544 | 66.20346
|  | 0.545 | 66.37651
|  | 0.546 | 66.54549
|  | 0.547 | 66.6831
|  | 0.548 | 66.8331
|  | 0.549 | 66.98609
|  | 0.55 | 67.11298
|  | 0.551 | 67.27623
|  | 0.552 | 67.43928
|  | 0.553 | 67.568
|  | 0.554 | 67.70261
|  | 0.555 | 67.8341
|  | 0.556 | 67.97605
|  | 0.557 | 68.1273
|  | 0.558 | 68.26482
|  | 0.559 | 68.38446
|  | 0.56 | 68.5235
|  | 0.561 | 68.68129
|  | 0.562 | 68.81139
|  | 0.563 | 68.93269
|  | 0.564 | 69.04596
|  | 0.565 | 69.17223
|  | 0.566 | 69.31891
|  | 0.567 | 69.4715
|  | 0.568 | 69.60143
|  | 0.569 | 69.72687
|  | 0.57 | 69.85043
|  | 0.571 | 69.97987
|  | 0.572 | 70.13231
|  | 0.573 | 70.29492
|  | 0.574 | 70.42871
|  | 0.575 | 70.56599
|  | 0.576 | 70.70465
|  | 0.577 | 70.84737
|  | 0.578 | 71.01368
|  | 0.579 | 71.20002
|  | 0.58 | 71.35798
|  | 0.581 | 71.50342
|  | 0.582 | 71.64746
|  | 0.583 | 71.81671
|  | 0.584 | 72.00292
|  | 0.585 | 72.21272
|  | 0.586 | 72.38816
|  | 0.587 | 72.55266
|  | 0.588 | 72.73338
|  | 0.589 | 72.92452
|  | 0.59 | 73.13017
|  | 0.591 | 73.35771
|  | 0.592 | 73.54889
|  | 0.593 | 73.74159
|  | 0.594 | 73.92295
|  | 0.595 | 74.11823
|  | 0.596 | 74.36024
|  | 0.597 | 74.59056
|  | 0.598 | 74.79913
|  | 0.599 | 74.98982
|  | 0.6 | 75.18528
|  | 0.601 | 75.41291
|  | 0.602 | 75.64453
|  | 0.603 | 75.87049
|  | 0.604 | 76.06557
|  | 0.605 | 76.27503
|  | 0.606 | 76.46523
|  | 0.607 | 76.67388
|  | 0.608 | 76.89682
|  | 0.609 | 77.1071
|  | 0.61 | 77.29197
|  | 0.611 | 77.47153
|  | 0.612 | 77.63456
|  | 0.613 | 77.80102
|  | 0.614 | 77.99504
|  | 0.615 | 78.15648
|  | 0.616 | 78.28663
|  | 0.617 | 78.40721
|  | 0.618 | 78.52056
|  | 0.619 | 78.65853
|  | 0.62 | 78.76924
|  | 0.621 | 78.87759
|  | 0.622 | 78.93819
|  | 0.623 | 78.98489
|  | 0.624 | 79.02333
|  | 0.625 | 79.06113
|  | 0.626 | 79.09768
|  | 0.627 | 79.11431
|  | 0.628 | 79.08225
|  | 0.629 | 79.04792
|  | 0.63 | 78.98028
|  | 0.631 | 78.89134
|  | 0.632 | 78.84503
|  | 0.633 | 78.74297
|  | 0.634 | 78.59934
|  | 0.635 | 78.44459
|  | 0.636 | 78.25691
|  | 0.637 | 78.05026
|  | 0.638 | 77.90774
|  | 0.639 | 77.6801
|  | 0.64 | 77.39575
|  | 0.641 | 77.12232
|  | 0.642 | 76.82556
|  | 0.643 | 76.5136
|  | 0.644 | 76.21724
|  | 0.645 | 75.90041
|  | 0.646 | 75.52076
|  | 0.647 | 75.13678
|  | 0.648 | 74.72073
|  | 0.649 | 74.28573
|  | 0.65 | 73.85872
|  | 0.651 | 73.42989
|  | 0.652 | 72.95292
|  | 0.653 | 72.48419
|  | 0.654 | 71.9781
|  | 0.655 | 71.48528
|  | 0.656 | 71.00905
|  | 0.657 | 70.48285
|  | 0.658 | 69.89194
|  | 0.659 | 69.34899
|  | 0.66 | 68.76914
|  | 0.661 | 68.21503
|  | 0.662 | 67.67315
|  | 0.663 | 67.11244
|  | 0.664 | 66.52549
|  | 0.665 | 65.94074
|  | 0.666 | 65.33762
|  | 0.667 | 64.73315
|  | 0.668 | 64.16284
|  | 0.669 | 63.55387
|  | 0.67 | 62.9133
|  | 0.671 | 62.33626
|  | 0.672 | 61.72852
|  | 0.673 | 61.13842
|  | 0.674 | 60.60992
|  | 0.675 | 60.01015
|  | 0.676 | 59.3799
|  | 0.677 | 58.79953
|  | 0.678 | 58.18817
|  | 0.679 | 57.59961
|  | 0.68 | 57.06023
|  | 0.681 | 56.49479
|  | 0.682 | 55.90698
|  | 0.683 | 55.36973
|  | 0.684 | 54.81019
|  | 0.685 | 54.2753
|  | 0.686 | 53.77287
|  | 0.687 | 53.21657
|  | 0.688 | 52.66636
|  | 0.689 | 52.15518
|  | 0.69 | 51.62648
|  | 0.691 | 51.13435
|  | 0.692 | 50.67421
|  | 0.693 | 50.1827
|  | 0.694 | 49.69984
|  | 0.695 | 49.25281
|  | 0.696 | 48.77962
|  | 0.697 | 48.31923
|  | 0.698 | 47.88985
|  | 0.699 | 47.44232
|  | 0.7 | 47.00257
|  | 0.701 | 46.61128
|  | 0.702 | 46.19095
|  | 0.703 | 45.79673
|  | 0.704 | 45.44023
|  | 0.705 | 45.04834
|  | 0.706 | 44.66214
|  | 0.707 | 44.3179
|  | 0.708 | 43.93507
|  | 0.709 | 43.557
|  | 0.71 | 43.25782
|  | 0.711 | 42.92773
|  | 0.712 | 42.60012
|  | 0.713 | 42.3173
|  | 0.714 | 42.0026
|  | 0.715 | 41.69631
|  | 0.716 | 41.44134
|  | 0.717 | 41.13184
|  | 0.718 | 40.85252
|  | 0.719 | 40.5925
|  | 0.72 | 40.31411
|  | 0.721 | 40.06196
|  | 0.722 | 39.86608
|  | 0.723 | 39.60932
|  | 0.724 | 39.38081
|  | 0.725 | 39.18123
|  | 0.726 | 38.92941
|  | 0.727 | 38.73606
|  | 0.728 | 38.55965
|  | 0.729 | 38.35578
|  | 0.73 | 38.15111
|  | 0.731 | 37.97584
|  | 0.732 | 37.8004
|  | 0.733 | 37.63688
|  | 0.734 | 37.51036
|  | 0.735 | 37.33345
|  | 0.736 | 37.18901
|  | 0.737 | 37.04644
|  | 0.738 | 36.89209
|  | 0.739 | 36.77085
|  | 0.74 | 36.67264
|  | 0.741 | 36.54435
|  | 0.742 | 36.4251
|  | 0.743 | 36.33143
|  | 0.744 | 36.21652
|  | 0.745 | 36.12141
|  | 0.746 | 36.06172
|  | 0.747 | 35.956
|  | 0.748 | 35.86812
|  | 0.749 | 35.81587
|  | 0.75 | 35.71856
|  | 0.751 | 35.66584
|  | 0.752 | 35.63798
|  | 0.753 | 35.56039
|  | 0.754 | 35.51343
|  | 0.755 | 35.47144
|  | 0.756 | 35.42235
|  | 0.757 | 35.39191
|  | 0.758 | 35.38564
|  | 0.759 | 35.35378
|  | 0.76 | 35.33843
|  | 0.761 | 35.31489
|  | 0.762 | 35.30148
|  | 0.763 | 35.29669
|  | 0.764 | 35.31385
|  | 0.765 | 35.3297
|  | 0.766 | 35.31911
|  | 0.767 | 35.3284
|  | 0.768 | 35.33
|  | 0.769 | 35.35974
|  | 0.77 | 35.41956
|  | 0.771 | 35.43202
|  | 0.772 | 35.45051
|  | 0.773 | 35.51012
|  | 0.774 | 35.52377
|  | 0.775 | 35.58663
|  | 0.776 | 35.64988
|  | 0.777 | 35.68497
|  | 0.778 | 35.76308
|  | 0.779 | 35.82601
|  | 0.78 | 35.8749
|  | 0.781 | 35.9267
|  | 0.782 | 36.02763
|  | 0.783 | 36.08796
|  | 0.784 | 36.17039
|  | 0.785 | 36.25771
|  | 0.786 | 36.32674
|  | 0.787 | 36.42591
|  | 0.788 | 36.54858
|  | 0.789 | 36.63282
|  | 0.79 | 36.72829
|  | 0.791 | 36.85396
|  | 0.792 | 36.94098
|  | 0.793 | 37.05595
|  | 0.794 | 37.1961
|  | 0.795 | 37.29771
|  | 0.796 | 37.39449
|  | 0.797 | 37.55291
|  | 0.798 | 37.66049
|  | 0.799 | 37.8083
|  | 0.8 | 37.96742
|  | 0.801 | 38.08706
|  | 0.802 | 38.22416
|  | 0.803 | 38.37769
|  | 0.804 | 38.51289
|  | 0.805 | 38.67779
|  | 0.806 | 38.8448
|  | 0.807 | 39.0071
|  | 0.808 | 39.15649
|  | 0.809 | 39.3372
|  | 0.81 | 39.4954
|  | 0.811 | 39.66211
|  | 0.812 | 39.83685
|  | 0.813 | 39.98905
|  | 0.814 | 40.17286
|  | 0.815 | 40.38182
|  | 0.816 | 40.53985
|  | 0.817 | 40.72953
|  | 0.818 | 40.93958
|  | 0.819 | 41.10211
|  | 0.82 | 41.31818
|  | 0.821 | 41.52605
|  | 0.822 | 41.71227
|  | 0.823 | 41.88892
|  | 0.824 | 42.09107
|  | 0.825 | 42.28395
|  | 0.826 | 42.52311
|  | 0.827 | 42.74684
|  | 0.828 | 42.92703
|  | 0.829 | 43.14711
|  | 0.83 | 43.36022
|  | 0.831 | 43.54273
|  | 0.832 | 43.78557
|  | 0.833 | 44.01916
|  | 0.834 | 44.22258
|  | 0.835 | 44.42574
|  | 0.836 | 44.67055
|  | 0.837 | 44.90447
|  | 0.838 | 45.11834
|  | 0.839 | 45.37945
|  | 0.84 | 45.60951
|  | 0.841 | 45.80481
|  | 0.842 | 46.03361
|  | 0.843 | 46.24071
|  | 0.844 | 46.44964
|  | 0.845 | 46.72714
|  | 0.846 | 46.96066
|  | 0.847 | 47.16327
|  | 0.848 | 47.39834
|  | 0.849 | 47.63553
|  | 0.85 | 47.87958
|  | 0.851 | 48.08996
|  | 0.852 | 48.31129
|  | 0.853 | 48.53826
|  | 0.854 | 48.80029
|  | 0.855 | 48.99392
|  | 0.856 | 49.24893
|  | 0.857 | 49.52042
|  | 0.858 | 49.76398
|  | 0.859 | 49.95548
|  | 0.86 | 50.1215
|  | 0.861 | 50.31737
|  | 0.862 | 50.53658
|  | 0.863 | 50.76188
|  | 0.864 | 50.98811
|  | 0.865 | 51.21675
|  | 0.866 | 51.44138
|  | 0.867 | 51.65525
|  | 0.868 | 51.8391
|  | 0.869 | 52.04396
|  | 0.87 | 52.25857
|  | 0.871 | 52.46563
|  | 0.872 | 52.68289
|  | 0.873 | 52.88494
|  | 0.874 | 53.10387
|  | 0.875 | 53.30364
|  | 0.876 | 53.49973
|  | 0.877 | 53.69771
|  | 0.878 | 53.88929
|  | 0.879 | 54.04789
|  | 0.88 | 54.20685
|  | 0.881 | 54.41825
|  | 0.882 | 54.62327
|  | 0.883 | 54.80754
|  | 0.884 | 54.95134
|  | 0.885 | 55.08844
|  | 0.886 | 55.2452
|  | 0.887 | 55.41207
|  | 0.888 | 55.58872
|  | 0.889 | 55.74094
|  | 0.89 | 55.85667
|  | 0.891 | 55.98871
|  | 0.892 | 56.11905
|  | 0.893 | 56.24847
|  | 0.894 | 56.35626
|  | 0.895 | 56.45944
|  | 0.896 | 56.58216
|  | 0.897 | 56.70359
|  | 0.898 | 56.80566
|  | 0.899 | 56.88034
|  | 0.9 | 56.97055
|  | 0.901 | 57.07155
|  | 0.902 | 57.18749
|  | 0.903 | 57.28311
|  | 0.904 | 57.3335
|  | 0.905 | 57.39743
|  | 0.906 | 57.47943
|  | 0.907 | 57.54693
|  | 0.908 | 57.5867
|  | 0.909 | 57.64737
|  | 0.91 | 57.70027
|  | 0.911 | 57.73471
|  | 0.912 | 57.7688
|  | 0.913 | 57.82486
|  | 0.914 | 57.86222
|  | 0.915 | 57.87944
|  | 0.916 | 57.89733
|  | 0.917 | 57.89956
|  | 0.918 | 57.90231
|  | 0.919 | 57.93012
|  | 0.92 | 57.92201
|  | 0.921 | 57.90807
|  | 0.922 | 57.9135
|  | 0.923 | 57.90297
|  | 0.924 | 57.87717
|  | 0.925 | 57.84614
|  | 0.926 | 57.82221
|  | 0.927 | 57.80549
|  | 0.928 | 57.7738
|  | 0.929 | 57.699
|  | 0.93 | 57.65405
|  | 0.931 | 57.64537
|  | 0.932 | 57.59999
|  | 0.933 | 57.53326
|  | 0.934 | 57.47227
|  | 0.935 | 57.41705
|  | 0.936 | 57.36766
|  | 0.937 | 57.3058
|  | 0.938 | 57.23165
|  | 0.939 | 57.15202
|  | 0.94 | 57.07592
|  | 0.941 | 56.99431
|  | 0.942 | 56.90542
|  | 0.943 | 56.83119
|  | 0.944 | 56.74688
|  | 0.945 | 56.63768
|  | 0.946 | 56.5335
|  | 0.947 | 56.45343
|  | 0.948 | 56.3567
|  | 0.949 | 56.25435
|  | 0.95 | 56.15483
|  | 0.951 | 56.03977
|  | 0.952 | 55.92645
|  | 0.953 | 55.81226
|  | 0.954 | 55.6951
|  | 0.955 | 55.56912
|  | 0.956 | 55.4689
|  | 0.957 | 55.35198
|  | 0.958 | 55.22261
|  | 0.959 | 55.09592
|  | 0.96 | 54.96294
|  | 0.961 | 54.83589
|  | 0.962 | 54.69215
|  | 0.963 | 54.54711
|  | 0.964 | 54.42825
|  | 0.965 | 54.30708
|  | 0.966 | 54.17849
|  | 0.967 | 54.02694
|  | 0.968 | 53.88189
|  | 0.969 | 53.75874
|  | 0.97 | 53.62998
|  | 0.971 | 53.4887
|  | 0.972 | 53.36243
|  | 0.973 | 53.24007
|  | 0.974 | 53.08512
|  | 0.975 | 52.94953
|  | 0.976 | 52.82879
|  | 0.977 | 52.68339
|  | 0.978 | 52.53459
|  | 0.979 | 52.39209
|  | 0.98 | 52.2743
|  | 0.981 | 52.14367
|  | 0.982 | 51.99235
|  | 0.983 | 51.8495
|  | 0.984 | 51.6971
|  | 0.985 | 51.57003
|  | 0.986 | 51.42717
|  | 0.987 | 51.28386
|  | 0.988 | 51.15255
|  | 0.989 | 51.00921
|  | 0.99 | 50.85708
|  | 0.991 | 50.70944
|  | 0.992 | 50.59397
|  | 0.993 | 50.45265
|  | 0.994 | 50.30188
|  | 0.995 | 50.14453
|  | 0.996 | 50.00576
|  | 0.997 | 49.87993
|  | 0.998 | 49.75017
|  | 0.999 | 49.59358
|  | 1 | 49.43675
|  | 1.001 | 49.31379
|  | 1.002 | 49.19648
|  | 1.003 | 49.05882
|  | 1.004 | 48.90808
|  | 1.005 | 48.767
|  | 1.006 | 48.64345
|  | 1.007 | 48.54616
|  | 1.008 | 48.41494
|  | 1.009 | 48.26438
|  | 1.01 | 48.13541
|  | 1.011 | 48.00393
|  | 1.012 | 47.87916
|  | 1.013 | 47.78795
|  | 1.014 | 47.66269
|  | 1.015 | 47.53751
|  | 1.016 | 47.41127
|  | 1.017 | 47.29496
|  | 1.018 | 47.18123
|  | 1.019 | 47.08526
|  | 1.02 | 46.96847
|  | 1.021 | 46.85154
|  | 1.022 | 46.73646
|  | 1.023 | 46.61594
|  | 1.024 | 46.50271
|  | 1.025 | 46.40937
|  | 1.026 | 46.29309
|  | 1.027 | 46.18563
|  | 1.028 | 46.05208
|  | 1.029 | 45.9334
|  | 1.03 | 45.83895
|  | 1.031 | 45.7531
|  | 1.032 | 45.64201
|  | 1.033 | 45.52878
|  | 1.034 | 45.41922
|  | 1.035 | 45.31585
|  | 1.036 | 45.21307
|  | 1.037 | 45.14759
|  | 1.038 | 45.0634
|  | 1.039 | 44.93994
|  | 1.04 | 44.83417
|  | 1.041 | 44.73839
|  | 1.042 | 44.63674
|  | 1.043 | 44.53876
|  | 1.044 | 44.46226
|  | 1.045 | 44.40646
|  | 1.046 | 44.31516
|  | 1.047 | 44.22258
|  | 1.048 | 44.1214
|  | 1.049 | 44.04555
|  | 1.05 | 43.95216
|  | 1.051 | 43.86266
|  | 1.052 | 43.80771
|  | 1.053 | 43.74301
|  | 1.054 | 43.64882
|  | 1.055 | 43.58521
|  | 1.056 | 43.50493
|  | 1.057 | 43.41998
|  | 1.058 | 43.36255
|  | 1.059 | 43.32643
|  | 1.06 | 43.2536
|  | 1.061 | 43.17193
|  | 1.062 | 43.10993
|  | 1.063 | 43.05083
|  | 1.064 | 42.96796
|  | 1.065 | 42.90815
|  | 1.066 | 42.83241
|  | 1.067 | 42.77644
|  | 1.068 | 42.7023
|  | 1.069 | 42.64204
|  | 1.07 | 42.61701
|  | 1.071 | 42.57312
|  | 1.072 | 42.50053
|  | 1.073 | 42.45207
|  | 1.074 | 42.38069
|  | 1.075 | 42.33168
|  | 1.076 | 42.27048
|  | 1.077 | 42.23693
|  | 1.078 | 42.21423
|  | 1.079 | 42.1628
|  | 1.08 | 42.10116
|  | 1.081 | 42.04221
|  | 1.082 | 41.99817
|  | 1.083 | 41.95134
|  | 1.084 | 41.93158
|  | 1.085 | 41.91738
|  | 1.086 | 41.85649
|  | 1.087 | 41.81503
|  | 1.088 | 41.76076
|  | 1.089 | 41.73155
|  | 1.09 | 41.69152
|  | 1.091 | 41.64448
|  | 1.092 | 41.62116
|  | 1.093 | 41.62175
|  | 1.094 | 41.59168
|  | 1.095 | 41.54904
|  | 1.096 | 41.53205
|  | 1.097 | 41.49874
|  | 1.098 | 41.45831
|  | 1.099 | 41.43527
|  | 1.1 | 41.41796
|  | 1.101 | 41.41964
|  | 1.102 | 41.39601
|  | 1.103 | 41.38144
|  | 1.104 | 41.35405
|  | 1.105 | 41.33129
|  | 1.106 | 41.30564
|  | 1.107 | 41.27943
|  | 1.108 | 41.23839
|  | 1.109 | 41.23713
|  | 1.11 | 41.26309
|  | 1.111 | 41.24112
|  | 1.112 | 41.23316
|  | 1.113 | 41.24303
|  | 1.114 | 41.20573
|  | 1.115 | 41.17543
|  | 1.116 | 41.17425
|  | 1.117 | 41.16141
|  | 1.118 | 41.1546
|  | 1.119 | 41.15093
|  | 1.12 | 41.14583
|  | 1.121 | 41.14477
|  | 1.122 | 41.14883
|  | 1.123 | 41.15124
|  | 1.124 | 41.13423
|  | 1.125 | 41.14816
|  | 1.126 | 41.16916
|  | 1.127 | 41.17903
|  | 1.128 | 41.17159
|  | 1.129 | 41.17931
|  | 1.13 | 41.16699
|  | 1.131 | 41.14974
|  | 1.132 | 41.11933
|  | 1.133 | 41.16266
|  | 1.134 | 41.19708
|  | 1.135 | 41.23767
|  | 1.136 | 41.25463
|  | 1.137 | 41.24538
|  | 1.138 | 41.26171
|  | 1.139 | 41.27221
|  | 1.14 | 41.27735
|  | 1.141 | 41.29887
|  | 1.142 | 41.31363
|  | 1.143 | 41.34735
|  | 1.144 | 41.35918
|  | 1.145 | 41.36656
|  | 1.146 | 41.39747
|  | 1.147 | 41.41313
|  | 1.148 | 41.42342
|  | 1.149 | 41.44585
|  | 1.15 | 41.46883
|  | 1.151 | 41.50953
|  | 1.152 | 41.57097
|  | 1.153 | 41.59517
|  | 1.154 | 41.61464
|  | 1.155 | 41.63797
|  | 1.156 | 41.64983
|  | 1.157 | 41.67378
|  | 1.158 | 41.69606
|  | 1.159 | 41.72504
|  | 1.16 | 41.75464
|  | 1.161 | 41.79621
|  | 1.162 | 41.85813
|  | 1.163 | 41.88995
|  | 1.164 | 41.93486
|  | 1.165 | 41.97164
|  | 1.166 | 42.00711
|  | 1.167 | 42.04367
|  | 1.168 | 42.08908
|  | 1.169 | 42.12782
|  | 1.17 | 42.16955
|  | 1.171 | 42.203
|  | 1.172 | 42.25213
|  | 1.173 | 42.29042
|  | 1.174 | 42.3364
|  | 1.175 | 42.37078
|  | 1.176 | 42.42657
|  | 1.177 | 42.47304
|  | 1.178 | 42.51278
|  | 1.179 | 42.56169
|  | 1.18 | 42.59662
|  | 1.181 | 42.64015
|  | 1.182 | 42.69566
|  | 1.183 | 42.74377
|  | 1.184 | 42.7806
|  | 1.185 | 42.81557
|  | 1.186 | 42.87176
|  | 1.187 | 42.93994
|  | 1.188 | 43.00434
|  | 1.189 | 43.05179
|  | 1.19 | 43.10414
|  | 1.191 | 43.16563
|  | 1.192 | 43.23083
|  | 1.193 | 43.29686
|  | 1.194 | 43.34949
|  | 1.195 | 43.4034
|  | 1.196 | 43.47289
|  | 1.197 | 43.5433
|  | 1.198 | 43.6005
|  | 1.199 | 43.67016
|  | 1.2 | 43.75666
|  | 1.201 | 43.81175
|  | 1.202 | 43.86829
|  | 1.203 | 43.95481
|  | 1.204 | 44.04037
|  | 1.205 | 44.10785
|  | 1.206 | 44.15521
|  | 1.207 | 44.21866
|  | 1.208 | 44.28851
|  | 1.209 | 44.34775
|  | 1.21 | 44.40715
|  | 1.211 | 44.4863
|  | 1.212 | 44.54186
|  | 1.213 | 44.60011
|  | 1.214 | 44.67166
|  | 1.215 | 44.7495
|  | 1.216 | 44.82521
|  | 1.217 | 44.89469
|  | 1.218 | 44.97634
|  | 1.219 | 45.06311
|  | 1.22 | 45.14447
|  | 1.221 | 45.19267
|  | 1.222 | 45.2581
|  | 1.223 | 45.34386
|  | 1.224 | 45.43387
|  | 1.225 | 45.50183
|  | 1.226 | 45.58483
|  | 1.227 | 45.67317
|  | 1.228 | 45.75638
|  | 1.229 | 45.83201
|  | 1.23 | 45.92304
|  | 1.231 | 46.02095
|  | 1.232 | 46.11073
|  | 1.233 | 46.2007
|  | 1.234 | 46.28488
|  | 1.235 | 46.37826
|  | 1.236 | 46.473
|  | 1.237 | 46.56288
|  | 1.238 | 46.65682
|  | 1.239 | 46.72344
|  | 1.24 | 46.79551
|  | 1.241 | 46.88222
|  | 1.242 | 46.99268
|  | 1.243 | 47.11349
|  | 1.244 | 47.19996
|  | 1.245 | 47.28692
|  | 1.246 | 47.38517
|  | 1.247 | 47.47378
|  | 1.248 | 47.56191
|  | 1.249 | 47.65676
|  | 1.25 | 47.74536
|  | 1.251 | 47.84869
|  | 1.252 | 47.96627
|  | 1.253 | 48.06015
|  | 1.254 | 48.13362
|  | 1.255 | 48.20726
|  | 1.256 | 48.30908
|  | 1.257 | 48.41178
|  | 1.258 | 48.4962
|  | 1.259 | 48.59662
|  | 1.26 | 48.7236
|  | 1.261 | 48.81768
|  | 1.262 | 48.88863
|  | 1.263 | 48.985
|  | 1.264 | 49.09461
|  | 1.265 | 49.18331
|  | 1.266 | 49.28543
|  | 1.267 | 49.40743
|  | 1.268 | 49.51049
|  | 1.269 | 49.60802
|  | 1.27 | 49.72176
|  | 1.271 | 49.83896
|  | 1.272 | 49.95388
|  | 1.273 | 50.05306
|  | 1.274 | 50.16025
|  | 1.275 | 50.28533
|  | 1.276 | 50.39882
|  | 1.277 | 50.51042
|  | 1.278 | 50.62816
|  | 1.279 | 50.74632
|  | 1.28 | 50.86392
|  | 1.281 | 50.97911
|  | 1.282 | 51.08898
|  | 1.283 | 51.19312
|  | 1.284 | 51.31457
|  | 1.285 | 51.44295
|  | 1.286 | 51.54298
|  | 1.287 | 51.63989
|  | 1.288 | 51.75676
|  | 1.289 | 51.87161
|  | 1.29 | 51.98427
|  | 1.291 | 52.0883
|  | 1.292 | 52.19158
|  | 1.293 | 52.31961
|  | 1.294 | 52.45081
|  | 1.295 | 52.56102
|  | 1.296 | 52.67489
|  | 1.297 | 52.80209
|  | 1.298 | 52.92931
|  | 1.299 | 53.04716
|  | 1.3 | 53.1545
|  | 1.301 | 53.25595
|  | 1.302 | 53.35924
|  | 1.303 | 53.47914
|  | 1.304 | 53.60968
|  | 1.305 | 53.74718
|  | 1.306 | 53.8673
|  | 1.307 | 53.97413
|  | 1.308 | 54.09891
|  | 1.309 | 54.22324
|  | 1.31 | 54.34797
|  | 1.311 | 54.48239
|  | 1.312 | 54.62656
|  | 1.313 | 54.77284
|  | 1.314 | 54.90498
|  | 1.315 | 55.01126
|  | 1.316 | 55.11471
|  | 1.317 | 55.24039
|  | 1.318 | 55.37405
|  | 1.319 | 55.50133
|  | 1.32 | 55.6311
|  | 1.321 | 55.7651
|  | 1.322 | 55.89553
|  | 1.323 | 56.0254
|  | 1.324 | 56.15849
|  | 1.325 | 56.29189
|  | 1.326 | 56.42447
|  | 1.327 | 56.56165
|  | 1.328 | 56.70298
|  | 1.329 | 56.82991
|  | 1.33 | 56.96244
|  | 1.331 | 57.09821
|  | 1.332 | 57.21956
|  | 1.333 | 57.32088
|  | 1.334 | 57.45058
|  | 1.335 | 57.58254
|  | 1.336 | 57.70629
|  | 1.337 | 57.84529
|  | 1.338 | 57.953
|  | 1.339 | 58.08157
|  | 1.34 | 58.23114
|  | 1.341 | 58.37518
|  | 1.342 | 58.50064
|  | 1.343 | 58.62485
|  | 1.344 | 58.75003
|  | 1.345 | 58.87311
|  | 1.346 | 59.026
|  | 1.347 | 59.19143
|  | 1.348 | 59.33507
|  | 1.349 | 59.45463
|  | 1.35 | 59.56317
|  | 1.351 | 59.65094
|  | 1.352 | 59.78492
|  | 1.353 | 59.95088
|  | 1.354 | 60.13336
|  | 1.355 | 60.29436
|  | 1.356 | 60.40838
|  | 1.357 | 60.47308
|  | 1.358 | 60.60447
|  | 1.359 | 60.6894
|  | 1.36 | 60.8147
|  | 1.361 | 61.05694
|  | 1.362 | 61.23052
|  | 1.363 | 61.35204
|  | 1.364 | 61.46936
|  | 1.365 | 61.60221
|  | 1.366 | 61.71789
|  | 1.367 | 61.85892
|  | 1.368 | 62.00185
|  | 1.369 | 62.13651
|  | 1.37 | 62.29504
|  | 1.371 | 62.50512
|  | 1.372 | 62.64193
|  | 1.373 | 62.74432
|  | 1.374 | 62.88036
|  | 1.375 | 63.02904
|  | 1.376 | 63.14962
|  | 1.377 | 63.21755
|  | 1.378 | 63.29318
|  | 1.379 | 63.3339
|  | 1.38 | 63.47295
|  | 1.381 | 63.69593
|  | 1.382 | 63.91016
|  | 1.383 | 64.08661
|  | 1.384 | 64.22295
|  | 1.385 | 64.33543
|  | 1.386 | 64.45407
|  | 1.387 | 64.63054
|  | 1.388 | 64.7877
|  | 1.389 | 64.902
|  | 1.39 | 65.01741
|  | 1.391 | 65.10556
|  | 1.392 | 65.23498
|  | 1.393 | 65.37456
|  | 1.394 | 65.60867
|  | 1.395 | 65.82419
|  | 1.396 | 65.97718
|  | 1.397 | 65.97935
|  | 1.398 | 66.0142
|  | 1.399 | 66.29612
|  | 1.4 | 66.53087
|  | 1.401 | 66.66667
|  | 1.402 | 66.74592
|  | 1.403 | 66.79893
|  | 1.404 | 66.96975
|  | 1.405 | 67.12475
|  | 1.406 | 67.24238
|  | 1.407 | 67.34428
|  | 1.408 | 67.52631
|  | 1.409 | 67.72234
|  | 1.41 | 67.84184
|  | 1.411 | 67.93634
|  | 1.412 | 68.06422
|  | 1.413 | 68.20112
|  | 1.414 | 68.3696
|  | 1.415 | 68.46525
|  | 1.416 | 68.59104
|  | 1.417 | 68.7401
|  | 1.418 | 68.90014
|  | 1.419 | 69.03643
|  | 1.42 | 69.16515
|  | 1.421 | 69.30011
|  | 1.422 | 69.41727
|  | 1.423 | 69.56871
|  | 1.424 | 69.71251
|  | 1.425 | 69.83999
|  | 1.426 | 69.94944
|  | 1.427 | 70.08543
|  | 1.428 | 70.22493
|  | 1.429 | 70.33653
|  | 1.43 | 70.49957
|  | 1.431 | 70.64655
|  | 1.432 | 70.81145
|  | 1.433 | 70.93881
|  | 1.434 | 71.05352
|  | 1.435 | 71.17092
|  | 1.436 | 71.31415
|  | 1.437 | 71.46898
|  | 1.438 | 71.60059
|  | 1.439 | 71.75092
|  | 1.44 | 71.88956
|  | 1.441 | 72.01099
|  | 1.442 | 72.12296
|  | 1.443 | 72.24372
|  | 1.444 | 72.38475
|  | 1.445 | 72.52757
|  | 1.446 | 72.6394
|  | 1.447 | 72.76139
|  | 1.448 | 72.90474
|  | 1.449 | 73.03864
|  | 1.45 | 73.19397
|  | 1.451 | 73.31975
|  | 1.452 | 73.4338
|  | 1.453 | 73.55106
|  | 1.454 | 73.65779
|  | 1.455 | 73.79732
|  | 1.456 | 73.92017
|  | 1.457 | 74.06008
|  | 1.458 | 74.19214
|  | 1.459 | 74.24437
|  | 1.46 | 74.38345
|  | 1.461 | 74.5282
|  | 1.462 | 74.6264
|  | 1.463 | 74.77585
|  | 1.464 | 74.92504
|  | 1.465 | 75.03087
|  | 1.466 | 75.15406
|  | 1.467 | 75.28042
|  | 1.468 | 75.39558
|  | 1.469 | 75.50942
|  | 1.47 | 75.64134
|  | 1.471 | 75.77777
|  | 1.472 | 75.87785
|  | 1.473 | 75.99022
|  | 1.474 | 76.12637
|  | 1.475 | 76.2445
|  | 1.476 | 76.39562
|  | 1.477 | 76.50718
|  | 1.478 | 76.63139
|  | 1.479 | 76.74356
|  | 1.48 | 76.83987
|  | 1.481 | 76.97039
|  | 1.482 | 77.09894
|  | 1.483 | 77.21597
|  | 1.484 | 77.33246
|  | 1.485 | 77.4349
|  | 1.486 | 77.5771
|  | 1.487 | 77.72709
|  | 1.488 | 77.808
|  | 1.489 | 77.91209
|  | 1.49 | 78.04316
|  | 1.491 | 78.16101
|  | 1.492 | 78.2741
|  | 1.493 | 78.35335
|  | 1.494 | 78.44663
|  | 1.495 | 78.5579
|  | 1.496 | 78.68128
|  | 1.497 | 78.78549
|  | 1.498 | 78.8836
|  | 1.499 | 79.03014
|  | 1.5 | 79.1178
|  | 1.501 | 79.22812
|  | 1.502 | 79.32973
|  | 1.503 | 79.44025
|  | 1.504 | 79.55215
|  | 1.505 | 79.65476
|  | 1.506 | 79.74603
|  | 1.507 | 79.89835
|  | 1.508 | 79.96308
|  | 1.509 | 80.08022
|  | 1.51 | 80.17401
|  | 1.511 | 80.28087
|  | 1.512 | 80.41315
|  | 1.513 | 80.51774
|  | 1.514 | 80.55398
|  | 1.515 | 80.69289
|  | 1.516 | 80.7992
|  | 1.517 | 80.88956
|  | 1.518 | 81.00752
|  | 1.519 | 81.13398
|  | 1.52 | 81.22218
|  | 1.521 | 81.32579
|  | 1.522 | 81.42759
|  | 1.523 | 81.51274
|  | 1.524 | 81.59885
|  | 1.525 | 81.69235
|  | 1.526 | 81.80796
|  | 1.527 | 81.93541
|  | 1.528 | 82.01447
|  | 1.529 | 82.06896
|  | 1.53 | 82.18869
|  | 1.531 | 82.26998
|  | 1.532 | 82.35726
|  | 1.533 | 82.4441
|  | 1.534 | 82.52671
|  | 1.535 | 82.6296
|  | 1.536 | 82.72842
|  | 1.537 | 82.80481
|  | 1.538 | 82.91988
|  | 1.539 | 83.01169
|  | 1.54 | 83.09184
|  | 1.541 | 83.15588
|  | 1.542 | 83.24827
|  | 1.543 | 83.34248
|  | 1.544 | 83.45007
|  | 1.545 | 83.52383
|  | 1.546 | 83.6064
|  | 1.547 | 83.70627
|  | 1.548 | 83.77905
|  | 1.549 | 83.8691
|  | 1.55 | 83.97834
|  | 1.551 | 84.04767
|  | 1.552 | 84.11513
|  | 1.553 | 84.20955
|  | 1.554 | 84.31175
|  | 1.555 | 84.38225
|  | 1.556 | 84.45388
|  | 1.557 | 84.55948
|  | 1.558 | 84.63034
|  | 1.559 | 84.69798
|  | 1.56 | 84.7867
|  | 1.561 | 84.88045
|  | 1.562 | 84.96889
|  | 1.563 | 85.05179
|  | 1.564 | 85.10351
|  | 1.565 | 85.18084
|  | 1.566 | 85.24855
|  | 1.567 | 85.34254
|  | 1.568 | 85.42094
|  | 1.569 | 85.50675
|  | 1.57 | 85.58178
|  | 1.571 | 85.6285
|  | 1.572 | 85.70723
|  | 1.573 | 85.78635
|  | 1.574 | 85.84471
|  | 1.575 | 85.90374
|  | 1.576 | 85.98308
|  | 1.577 | 86.06015
|  | 1.578 | 86.12096
|  | 1.579 | 86.18754
|  | 1.58 | 86.24437
|  | 1.581 | 86.31437
|  | 1.582 | 86.38375
|  | 1.583 | 86.47776
|  | 1.584 | 86.53519
|  | 1.585 | 86.60012
|  | 1.586 | 86.65109
|  | 1.587 | 86.72602
|  | 1.588 | 86.79551
|  | 1.589 | 86.85939
|  | 1.59 | 86.92455
|  | 1.591 | 86.98436
|  | 1.592 | 87.06283
|  | 1.593 | 87.12598
|  | 1.594 | 87.18625
|  | 1.595 | 87.25623
|  | 1.596 | 87.31597
|  | 1.597 | 87.37647
|  | 1.598 | 87.46129
|  | 1.599 | 87.53263
|  | 1.6 | 87.58715
|  | 1.601 | 87.65043
|  | 1.602 | 87.70471
|  | 1.603 | 87.77626
|  | 1.604 | 87.83314
|  | 1.605 | 87.89025
|  | 1.606 | 87.93282
|  | 1.607 | 87.97801
|  | 1.608 | 88.04479
|  | 1.609 | 88.09048
|  | 1.61 | 88.14695
|  | 1.611 | 88.19692
|  | 1.612 | 88.25699
|  | 1.613 | 88.29731
|  | 1.614 | 88.35034
|  | 1.615 | 88.41503
|  | 1.616 | 88.46605
|  | 1.617 | 88.5072
|  | 1.618 | 88.55337
|  | 1.619 | 88.61166
|  | 1.62 | 88.66346
|  | 1.621 | 88.73379
|  | 1.622 | 88.79176
|  | 1.623 | 88.84281
|  | 1.624 | 88.87698
|  | 1.625 | 88.9055
|  | 1.626 | 88.95373
|  | 1.627 | 89.01705
|  | 1.628 | 89.07401
|  | 1.629 | 89.12722
|  | 1.63 | 89.17386
|  | 1.631 | 89.23101
|  | 1.632 | 89.27088
|  | 1.633 | 89.3105
|  | 1.634 | 89.36504
|  | 1.635 | 89.41157
|  | 1.636 | 89.45487
|  | 1.637 | 89.49688
|  | 1.638 | 89.53591
|  | 1.639 | 89.58237
|  | 1.64 | 89.6127
|  | 1.641 | 89.66542
|  | 1.642 | 89.716
|  | 1.643 | 89.76298
|  | 1.644 | 89.81308
|  | 1.645 | 89.83837
|  | 1.646 | 89.88428
|  | 1.647 | 89.94782
|  | 1.648 | 89.98372
|  | 1.649 | 90.02313
|  | 1.65 | 90.07205
|  | 1.651 | 90.11584
|  | 1.652 | 90.1411
|  | 1.653 | 90.16805
|  | 1.654 | 90.20534
|  | 1.655 | 90.22449
|  | 1.656 | 90.25204
|  | 1.657 | 90.31097
|  | 1.658 | 90.35176
|  | 1.659 | 90.37515
|  | 1.66 | 90.40727
|  | 1.661 | 90.44891
|  | 1.662 | 90.47333
|  | 1.663 | 90.48041
|  | 1.664 | 90.50961
|  | 1.665 | 90.56545
|  | 1.666 | 90.61048
|  | 1.667 | 90.65133
|  | 1.668 | 90.68691
|  | 1.669 | 90.70041
|  | 1.67 | 90.71657
|  | 1.671 | 90.76867
|  | 1.672 | 90.82264
|  | 1.673 | 90.84906
|  | 1.674 | 90.88052
|  | 1.675 | 90.91582
|  | 1.676 | 90.95168
|  | 1.677 | 90.9871
|  | 1.678 | 91.01591
|  | 1.679 | 91.0611
|  | 1.68 | 91.09311
|  | 1.681 | 91.13106
|  | 1.682 | 91.15382
|  | 1.683 | 91.16888
|  | 1.684 | 91.19652
|  | 1.685 | 91.24043
|  | 1.686 | 91.28075
|  | 1.687 | 91.30394
|  | 1.688 | 91.33383
|  | 1.689 | 91.34592
|  | 1.69 | 91.36967
|  | 1.691 | 91.40419
|  | 1.692 | 91.41364
|  | 1.693 | 91.43043
|  | 1.694 | 91.46523
|  | 1.695 | 91.50548
|  | 1.696 | 91.52567
|  | 1.697 | 91.54514
|  | 1.698 | 91.56397
|  | 1.699 | 91.58015
|  | 1.7 | 91.60788
|  | 1.701 | 91.64426
|  | 1.702 | 91.64695
|  | 1.703 | 91.67779
|  | 1.704 | 91.71532
|  | 1.705 | 91.72733
|  | 1.706 | 91.7509
|  | 1.707 | 91.77992
|  | 1.708 | 91.8087
|  | 1.709 | 91.80666
|  | 1.71 | 91.81016
|  | 1.711 | 91.84504
|  | 1.712 | 91.86734
|  | 1.713 | 91.88714
|  | 1.714 | 91.92048
|  | 1.715 | 91.96753
|  | 1.716 | 91.99241
|  | 1.717 | 91.98424
|  | 1.718 | 91.98841
|  | 1.719 | 92.0155
|  | 1.72 | 92.0373
|  | 1.721 | 92.06015
|  | 1.722 | 92.08108
|  | 1.723 | 92.11298
|  | 1.724 | 92.11572
|  | 1.725 | 92.13888
|  | 1.726 | 92.16048
|  | 1.727 | 92.17383
|  | 1.728 | 92.18903
|  | 1.729 | 92.20103
|  | 1.73 | 92.24448
|  | 1.731 | 92.25956
|  | 1.732 | 92.25256
|  | 1.733 | 92.26826
|  | 1.734 | 92.28695
|  | 1.735 | 92.31245
|  | 1.736 | 92.31448
|  | 1.737 | 92.32311
|  | 1.738 | 92.33883
|  | 1.739 | 92.36263
|  | 1.74 | 92.36789
|  | 1.741 | 92.39011
|  | 1.742 | 92.41594
|  | 1.743 | 92.43413
|  | 1.744 | 92.45274
|  | 1.745 | 92.46366
|  | 1.746 | 92.48267
|  | 1.747 | 92.51064
|  | 1.748 | 92.51353
|  | 1.749 | 92.51027
|  | 1.75 | 92.54761
|  | 1.751 | 92.54865
|  | 1.752 | 92.54878
|  | 1.753 | 92.57516
|  | 1.754 | 92.58989
|  | 1.755 | 92.59382
|  | 1.756 | 92.59949
|  | 1.757 | 92.61606
|  | 1.758 | 92.63835
|  | 1.759 | 92.66276
|  | 1.76 | 92.67184
|  | 1.761 | 92.67277
|  | 1.762 | 92.69179
|  | 1.763 | 92.72045
|  | 1.764 | 92.7284
|  | 1.765 | 92.73034
|  | 1.766 | 92.77603
|  | 1.767 | 92.78989
|  | 1.768 | 92.78293
|  | 1.769 | 92.79285
|  | 1.77 | 92.79429
|  | 1.771 | 92.79203
|  | 1.772 | 92.81362
|  | 1.773 | 92.84085
|  | 1.774 | 92.83433
|  | 1.775 | 92.85633
|  | 1.776 | 92.84782
|  | 1.777 | 92.85535
|  | 1.778 | 92.86182
|  | 1.779 | 92.89098
|  | 1.78 | 92.89451
|  | 1.781 | 92.9063
|  | 1.782 | 92.94013
|  | 1.783 | 92.9386
|  | 1.784 | 92.95569
|  | 1.785 | 92.96534
|  | 1.786 | 92.95931
|  | 1.787 | 92.98265
|  | 1.788 | 92.99234
|  | 1.789 | 93.00551
|  | 1.79 | 93.03187
|  | 1.791 | 93.03723
|  | 1.792 | 93.0397
|  | 1.793 | 93.05252
|  | 1.794 | 93.05521
|  | 1.795 | 93.06501
|  | 1.796 | 93.09415
|  | 1.797 | 93.07578
|  | 1.798 | 93.07386
|  | 1.799 | 93.0629
|  | 1.8 | 93.11166
|  | 1.801 | 93.11394
|  | 1.802 | 93.13167
|  | 1.803 | 93.12988
|  | 1.804 | 93.13548
|  | 1.805 | 93.15689
|  | 1.806 | 93.17581
|  | 1.807 | 93.18467
|  | 1.808 | 93.20559
|  | 1.809 | 93.18372
|  | 1.81 | 93.18944
|  | 1.811 | 93.22119
|  | 1.812 | 93.20707
|  | 1.813 | 93.21111
|  | 1.814 | 93.22694
|  | 1.815 | 93.21139
|  | 1.816 | 93.23131
|  | 1.817 | 93.19571
|  | 1.818 | 93.2319
|  | 1.819 | 93.21754
|  | 1.82 | 93.24379
|  | 1.821 | 93.27319
|  | 1.822 | 93.27572
|  | 1.823 | 93.23774
|  | 1.824 | 93.26622
|  | 1.825 | 93.24872
|  | 1.826 | 93.26262
|  | 1.827 | 93.28514
|  | 1.828 | 93.27909
|  | 1.829 | 93.32776
|  | 1.83 | 93.34505
|  | 1.831 | 93.38614
|  | 1.832 | 93.34083
|  | 1.833 | 93.32823
|  | 1.834 | 93.34036
|  | 1.835 | 93.31389
|  | 1.836 | 93.30015
|  | 1.837 | 93.33271
|  | 1.838 | 93.36243
|  | 1.839 | 93.36987
|  | 1.84 | 93.40007
|  | 1.841 | 93.4566
|  | 1.842 | 93.40266
|  | 1.843 | 93.3954
|  | 1.844 | 93.37388
|  | 1.845 | 93.37537
|  | 1.846 | 93.40648
|  | 1.847 | 93.47288
|  | 1.848 | 93.47173
|  | 1.849 | 93.47737
|  | 1.85 | 93.43427
|  | 1.851 | 93.41479
|  | 1.852 | 93.47217
|  | 1.853 | 93.43827
|  | 1.854 | 93.47673
|  | 1.855 | 93.45626
|  | 1.856 | 93.45301
|  | 1.857 | 93.48915
|  | 1.858 | 93.52265
|  | 1.859 | 93.49262
|  | 1.86 | 93.51383
|  | 1.861 | 93.53102
|  | 1.862 | 93.51857
|  | 1.863 | 93.51527
|  | 1.864 | 93.51002
|  | 1.865 | 93.50809
|  | 1.866 | 93.51644
|  | 1.867 | 93.46503
|  | 1.868 | 93.47453
|  | 1.869 | 93.53549
|  | 1.87 | 93.52254
|  | 1.871 | 93.52796
|  | 1.872 | 93.53584
|  | 1.873 | 93.58684
|  | 1.874 | 93.58991
|  | 1.875 | 93.54313
|  | 1.876 | 93.59815
|  | 1.877 | 93.57379
|  | 1.878 | 93.58828
|  | 1.879 | 93.58085
|  | 1.88 | 93.58158
|  | 1.881 | 93.56452
|  | 1.882 | 93.57809
|  | 1.883 | 93.584
|  | 1.884 | 93.61553
|  | 1.885 | 93.61362
|  | 1.886 | 93.60561
|  | 1.887 | 93.58778
|  | 1.888 | 93.56522
|  | 1.889 | 93.56767
|  | 1.89 | 93.58954
|  | 1.891 | 93.61109
|  | 1.892 | 93.64252
|  | 1.893 | 93.63281
|  | 1.894 | 93.63754
|  | 1.895 | 93.64118
|  | 1.896 | 93.62008
|  | 1.897 | 93.61367
|  | 1.898 | 93.625
|  | 1.899 | 93.63788
|  | 1.9 | 93.65819
|  | 1.901 | 93.62522
|  | 1.902 | 93.63712
|  | 1.903 | 93.65445
|  | 1.904 | 93.66063
|  | 1.905 | 93.67458
|  | 1.906 | 93.70808
|  | 1.907 | 93.72359
|  | 1.908 | 93.70858
|  | 1.909 | 93.68914
|  | 1.91 | 93.67558
|  | 1.911 | 93.67173
|  | 1.912 | 93.65694
|  | 1.913 | 93.71005
|  | 1.914 | 93.7172
|  | 1.915 | 93.70291
|  | 1.916 | 93.71298
|  | 1.917 | 93.73245
|  | 1.918 | 93.7108
|  | 1.919 | 93.68034
|  | 1.92 | 93.71651
|  | 1.921 | 93.74879
|  | 1.922 | 93.73835
|  | 1.923 | 93.73969
|  | 1.924 | 93.74622
|  | 1.925 | 93.73932
|  | 1.926 | 93.77113
|  | 1.927 | 93.7627
|  | 1.928 | 93.76534
|  | 1.929 | 93.80234
|  | 1.93 | 93.80609
|  | 1.931 | 93.79773
|  | 1.932 | 93.77308
|  | 1.933 | 93.7819
|  | 1.934 | 93.81822
|  | 1.935 | 93.82171
|  | 1.936 | 93.81295
|  | 1.937 | 93.81301
|  | 1.938 | 93.80638
|  | 1.939 | 93.81819
|  | 1.94 | 93.81747
|  | 1.941 | 93.82317
|  | 1.942 | 93.82686
|  | 1.943 | 93.81318
|  | 1.944 | 93.84354
|  | 1.945 | 93.85137
|  | 1.946 | 93.8348
|  | 1.947 | 93.8516
|  | 1.948 | 93.84191
|  | 1.949 | 93.84779
|  | 1.95 | 93.84534
|  | 1.951 | 93.87666
|  | 1.952 | 93.88894
|  | 1.953 | 93.87512
|  | 1.954 | 93.86717
|  | 1.955 | 93.87278
|  | 1.956 | 93.88604
|  | 1.957 | 93.87899
|  | 1.958 | 93.87515
|  | 1.959 | 93.88434
|  | 1.96 | 93.8917
|  | 1.961 | 93.87595
|  | 1.962 | 93.88845
|  | 1.963 | 93.91286
|  | 1.964 | 93.92177
|  | 1.965 | 93.92037
|  | 1.966 | 93.92908
|  | 1.967 | 93.91103
|  | 1.968 | 93.9014
|  | 1.969 | 93.90901
|  | 1.97 | 93.94789
|  | 1.971 | 93.96277
|  | 1.972 | 93.96458
|  | 1.973 | 93.97392
|  | 1.974 | 93.99173
|  | 1.975 | 93.98214
|  | 1.976 | 93.98891
|  | 1.977 | 93.9686
|  | 1.978 | 93.99033
|  | 1.979 | 94.01744
|  | 1.98 | 94.02361
|  | 1.981 | 94.03389
|  | 1.982 | 94.01917
|  | 1.983 | 94.01658
|  | 1.984 | 94.01131
|  | 1.985 | 94.01963
|  | 1.986 | 94.02421
|  | 1.987 | 94.03566
|  | 1.988 | 94.03562
|  | 1.989 | 94.05362
|  | 1.99 | 94.05945
|  | 1.991 | 94.04451
|  | 1.992 | 94.03616
|  | 1.993 | 94.05635
|  | 1.994 | 94.08443
|  | 1.995 | 94.08957
|  | 1.996 | 94.0806
|  | 1.997 | 94.08331
|  | 1.998 | 94.07657
|  | 1.999 | 94.08586
|  | 2 | 94.08208
|  | 2.001 | 94.10217
|  | 2.002 | 94.11499
|  | 2.003 | 94.11639
|  | 2.004 | 94.13145
|  | 2.005 | 94.15183
|  | 2.006 | 94.15767
|  | 2.007 | 94.1588
|  | 2.008 | 94.17804
|  | 2.009 | 94.19684
|  | 2.01 | 94.21506
|  | 2.011 | 94.19185
|  | 2.012 | 94.17784
|  | 2.013 | 94.18923
|  | 2.014 | 94.20251
|  | 2.015 | 94.21514
|  | 2.016 | 94.21043
|  | 2.017 | 94.20548
|  | 2.018 | 94.20896
|  | 2.019 | 94.20758
|  | 2.02 | 94.2209
|  | 2.021 | 94.23024
|  | 2.022 | 94.23168
|  | 2.023 | 94.24862
|  | 2.024 | 94.25993
|  | 2.025 | 94.2703
|  | 2.026 | 94.28372
|  | 2.027 | 94.26916
|  | 2.028 | 94.2658
|  | 2.029 | 94.27571
|  | 2.03 | 94.3004
|  | 2.031 | 94.30973
|  | 2.032 | 94.29493
|  | 2.033 | 94.3068
|  | 2.034 | 94.32449
|  | 2.035 | 94.33254
|  | 2.036 | 94.33145
|  | 2.037 | 94.32264
|  | 2.038 | 94.32287
|  | 2.039 | 94.33249
|  | 2.04 | 94.35756
|  | 2.041 | 94.36698
|  | 2.042 | 94.3533
|  | 2.043 | 94.34872
|  | 2.044 | 94.35694
|  | 2.045 | 94.37085
|  | 2.046 | 94.37355
|  | 2.047 | 94.37383
|  | 2.048 | 94.38844
|  | 2.049 | 94.41621
|  | 2.05 | 94.41463
|  | 2.051 | 94.40024
|  | 2.052 | 94.39859
|  | 2.053 | 94.41613
|  | 2.054 | 94.45786
|  | 2.055 | 94.46685
|  | 2.056 | 94.45028
|  | 2.057 | 94.4403
|  | 2.058 | 94.44115
|  | 2.059 | 94.46728
|  | 2.06 | 94.46805
|  | 2.061 | 94.45051
|  | 2.062 | 94.46168
|  | 2.063 | 94.49657
|  | 2.064 | 94.522
|  | 2.065 | 94.50758
|  | 2.066 | 94.4938
|  | 2.067 | 94.50576
|  | 2.068 | 94.52404
|  | 2.069 | 94.55116
|  | 2.07 | 94.56
|  | 2.071 | 94.54475
|  | 2.072 | 94.54209
|  | 2.073 | 94.53793
|  | 2.074 | 94.53687
|  | 2.075 | 94.55854
|  | 2.076 | 94.56462
|  | 2.077 | 94.56968
|  | 2.078 | 94.57704
|  | 2.079 | 94.6051
|  | 2.08 | 94.63932
|  | 2.081 | 94.63402
|  | 2.082 | 94.63051
|  | 2.083 | 94.64047
|  | 2.084 | 94.65722
|  | 2.085 | 94.68063
|  | 2.086 | 94.67564
|  | 2.087 | 94.67501
|  | 2.088 | 94.66062
|  | 2.089 | 94.675
|  | 2.09 | 94.69592
|  | 2.091 | 94.69733
|  | 2.092 | 94.69707
|  | 2.093 | 94.69676
|  | 2.094 | 94.71232
|  | 2.095 | 94.71256
|  | 2.096 | 94.70712
|  | 2.097 | 94.71171
|  | 2.098 | 94.71471
|  | 2.099 | 94.72748
|  | 2.1 | 94.7377
|  | 2.101 | 94.75953
|  | 2.102 | 94.75679
|  | 2.103 | 94.75673
|  | 2.104 | 94.74096
|  | 2.105 | 94.76179
|  | 2.106 | 94.78688
|  | 2.107 | 94.78488
|  | 2.108 | 94.75883
|  | 2.109 | 94.79148
|  | 2.11 | 94.80639
|  | 2.111 | 94.84482
|  | 2.112 | 94.86577
|  | 2.113 | 94.84437
|  | 2.114 | 94.87516
|  | 2.115 | 94.88504
|  | 2.116 | 94.87625
|  | 2.117 | 94.8923
|  | 2.118 | 94.89314
|  | 2.119 | 94.90099
|  | 2.12 | 94.90233
|  | 2.121 | 94.90674
|  | 2.122 | 94.91295
|  | 2.123 | 94.93365
|  | 2.124 | 94.92393
|  | 2.125 | 94.92094
|  | 2.126 | 94.94543
|  | 2.127 | 94.98293
|  | 2.128 | 94.98792
|  | 2.129 | 94.98307
|  | 2.13 | 94.9669
|  | 2.131 | 94.95862
|  | 2.132 | 94.9384
|  | 2.133 | 94.96153
|  | 2.134 | 94.99966
|  | 2.135 | 95.02317
|  | 2.136 | 95.02793
|  | 2.137 | 95.02813
|  | 2.138 | 95.04218
|  | 2.139 | 95.04605
|  | 2.14 | 95.04811
|  | 2.141 | 95.03682
|  | 2.142 | 95.03862
|  | 2.143 | 95.07029
|  | 2.144 | 95.07385
|  | 2.145 | 95.07968
|  | 2.146 | 95.0958
|  | 2.147 | 95.10895
|  | 2.148 | 95.1185
|  | 2.149 | 95.1302
|  | 2.15 | 95.11822
|  | 2.151 | 95.10909
|  | 2.152 | 95.12851
|  | 2.153 | 95.1547
|  | 2.154 | 95.15276
|  | 2.155 | 95.15764
|  | 2.156 | 95.17171
|  | 2.157 | 95.19085
|  | 2.158 | 95.2085
|  | 2.159 | 95.21032
|  | 2.16 | 95.19334
|  | 2.161 | 95.20086
|  | 2.162 | 95.20341
|  | 2.163 | 95.20156
|  | 2.164 | 95.23026
|  | 2.165 | 95.25697
|  | 2.166 | 95.24192
|  | 2.167 | 95.27039
|  | 2.168 | 95.24702
|  | 2.169 | 95.25226
|  | 2.17 | 95.27867
|  | 2.171 | 95.29844
|  | 2.172 | 95.28884
|  | 2.173 | 95.28996
|  | 2.174 | 95.30376
|  | 2.175 | 95.30535
|  | 2.176 | 95.32063
|  | 2.177 | 95.34972
|  | 2.178 | 95.32255
|  | 2.179 | 95.32838
|  | 2.18 | 95.32357
|  | 2.181 | 95.36394
|  | 2.182 | 95.34636
|  | 2.183 | 95.31425
|  | 2.184 | 95.3463
|  | 2.185 | 95.37752
|  | 2.186 | 95.40082
|  | 2.187 | 95.38889
|  | 2.188 | 95.40245
|  | 2.189 | 95.39156
|  | 2.19 | 95.39435
|  | 2.191 | 95.40839
|  | 2.192 | 95.38172
|  | 2.193 | 95.42622
|  | 2.194 | 95.42368
|  | 2.195 | 95.43402
|  | 2.196 | 95.43895
|  | 2.197 | 95.47692
|  | 2.198 | 95.47904
|  | 2.199 | 95.46378
|  | 2.2 | 95.45117
|  | 2.201 | 95.4581
|  | 2.202 | 95.48859
|  | 2.203 | 95.53124
|  | 2.204 | 95.51795
|  | 2.205 | 95.49976
|  | 2.206 | 95.51373
|  | 2.207 | 95.52189
|  | 2.208 | 95.55613
|  | 2.209 | 95.55476
|  | 2.21 | 95.54888
|  | 2.211 | 95.53559
|  | 2.212 | 95.53467
|  | 2.213 | 95.5376
|  | 2.214 | 95.5715
|  | 2.215 | 95.59105
|  | 2.216 | 95.59163
|  | 2.217 | 95.56453
|  | 2.218 | 95.60399
|  | 2.219 | 95.61006
|  | 2.22 | 95.60616
|  | 2.221 | 95.60724
|  | 2.222 | 95.66602
|  | 2.223 | 95.67756
|  | 2.224 | 95.67225
|  | 2.225 | 95.66658
|  | 2.226 | 95.65059
|  | 2.227 | 95.65508
|  | 2.228 | 95.67529
|  | 2.229 | 95.6761
|  | 2.23 | 95.69712
|  | 2.231 | 95.73699
|  | 2.232 | 95.71845
|  | 2.233 | 95.68484
|  | 2.234 | 95.73735
|  | 2.235 | 95.74297
|  | 2.236 | 95.7623
|  | 2.237 | 95.75574
|  | 2.238 | 95.75186
|  | 2.239 | 95.78658
|  | 2.24 | 95.81879
|  | 2.241 | 95.83222
|  | 2.242 | 95.81574
|  | 2.243 | 95.82504
|  | 2.244 | 95.85646
|  | 2.245 | 95.83978
|  | 2.246 | 95.83931
|  | 2.247 | 95.85866
|  | 2.248 | 95.84263
|  | 2.249 | 95.86125
|  | 2.25 | 95.87579
|  | 2.25131 | 95.8618
|  | 2.25285 | 95.8635
|  | 2.2544 | 95.8891
|  | 2.25594 | 95.9034
|  | 2.25748 | 95.911
|  | 2.25903 | 95.9356
|  | 2.26057 | 95.9382
|  | 2.26211 | 95.9508
|  | 2.26366 | 95.963
|  | 2.2652 | 95.9656
|  | 2.26674 | 95.9712
|  | 2.26828 | 95.9915
|  | 2.26983 | 96.004
|  | 2.27137 | 96.0166
|  | 2.27291 | 96.0221
|  | 2.27446 | 96.0218
|  | 2.276 | 96.0434
|  | 2.27754 | 96.0598
|  | 2.27909 | 96.0668
|  | 2.28063 | 96.0753
|  | 2.28217 | 96.0836
|  | 2.28372 | 96.097
|  | 2.28526 | 96.1134
|  | 2.2868 | 96.1226
|  | 2.28834 | 96.1341
|  | 2.28989 | 96.1516
|  | 2.29143 | 96.1651
|  | 2.29297 | 96.1824
|  | 2.29452 | 96.1767
|  | 2.29606 | 96.1996
|  | 2.2976 | 96.2092
|  | 2.29915 | 96.2185
|  | 2.30069 | 96.2226
|  | 2.30223 | 96.2344
|  | 2.30377 | 96.2515
|  | 2.30532 | 96.2555
|  | 2.30686 | 96.2752
|  | 2.3084 | 96.282
|  | 2.30995 | 96.2831
|  | 2.31149 | 96.3061
|  | 2.31303 | 96.3064
|  | 2.31458 | 96.3299
|  | 2.31612 | 96.3414
|  | 2.31766 | 96.3472
|  | 2.31921 | 96.3556
|  | 2.32075 | 96.3736
|  | 2.32229 | 96.378
|  | 2.32383 | 96.3813
|  | 2.32538 | 96.4014
|  | 2.32692 | 96.4166
|  | 2.32846 | 96.4162
|  | 2.33001 | 96.4292
|  | 2.33155 | 96.4445
|  | 2.33309 | 96.4528
|  | 2.33464 | 96.4644
|  | 2.33618 | 96.4701
|  | 2.33772 | 96.4792
|  | 2.33926 | 96.4814
|  | 2.34081 | 96.4878
|  | 2.34235 | 96.5032
|  | 2.34389 | 96.5159
|  | 2.34544 | 96.5273
|  | 2.34698 | 96.5478
|  | 2.34852 | 96.5513
|  | 2.35007 | 96.5628
|  | 2.35161 | 96.5708
|  | 2.35315 | 96.5862
|  | 2.3547 | 96.5941
|  | 2.35624 | 96.6118
|  | 2.35778 | 96.624
|  | 2.35932 | 96.6273
|  | 2.36087 | 96.6324
|  | 2.36241 | 96.638
|  | 2.36395 | 96.6576
|  | 2.3655 | 96.6636
|  | 2.36704 | 96.6713
|  | 2.36858 | 96.6855
|  | 2.37013 | 96.6837
|  | 2.37167 | 96.6989
|  | 2.37321 | 96.6988
|  | 2.37476 | 96.7115
|  | 2.3763 | 96.7205
|  | 2.37784 | 96.7307
|  | 2.37938 | 96.7379
|  | 2.38093 | 96.7464
|  | 2.38247 | 96.7667
|  | 2.38401 | 96.7717
|  | 2.38556 | 96.779
|  | 2.3871 | 96.79
|  | 2.38864 | 96.8139
|  | 2.39019 | 96.8157
|  | 2.39173 | 96.8318
|  | 2.39327 | 96.8337
|  | 2.39481 | 96.8428
|  | 2.39636 | 96.8524
|  | 2.3979 | 96.853
|  | 2.39944 | 96.8616
|  | 2.40099 | 96.8629
|  | 2.40253 | 96.8723
|  | 2.40407 | 96.8767
|  | 2.40562 | 96.8858
|  | 2.40716 | 96.888
|  | 2.4087 | 96.8993
|  | 2.41025 | 96.9048
|  | 2.41179 | 96.9102
|  | 2.41333 | 96.9223
|  | 2.41487 | 96.9232
|  | 2.41642 | 96.9311
|  | 2.41796 | 96.9454
|  | 2.4195 | 96.9454
|  | 2.42105 | 96.9598
|  | 2.42259 | 96.9796
|  | 2.42413 | 96.9919
|  | 2.42568 | 96.9905
|  | 2.42722 | 96.9943
|  | 2.42876 | 97.0024
|  | 2.4303 | 97.0189
|  | 2.43185 | 97.0185
|  | 2.43339 | 97.0304
|  | 2.43493 | 97.0482
|  | 2.43648 | 97.0552
|  | 2.43802 | 97.0454
|  | 2.43956 | 97.0495
|  | 2.44111 | 97.0516
|  | 2.44265 | 97.0581
|  | 2.44419 | 97.0629
|  | 2.44574 | 97.0813
|  | 2.44728 | 97.0797
|  | 2.44882 | 97.072
|  | 2.45036 | 97.0953
|  | 2.45191 | 97.1097
|  | 2.45345 | 97.0942
|  | 2.45499 | 97.0998
|  | 2.45654 | 97.1131
|  | 2.45808 | 97.1226
|  | 2.45962 | 97.1313
|  | 2.46117 | 97.1401
|  | 2.46271 | 97.1459
|  | 2.46425 | 97.1479
|  | 2.4658 | 97.1609
|  | 2.46734 | 97.1598
|  | 2.46888 | 97.1655
|  | 2.47042 | 97.1758
|  | 2.47197 | 97.1942
|  | 2.47351 | 97.195
|  | 2.47505 | 97.2005
|  | 2.4766 | 97.2033
|  | 2.47814 | 97.2064
|  | 2.47968 | 97.2107
|  | 2.48123 | 97.2131
|  | 2.48277 | 97.2151
|  | 2.48431 | 97.2293
|  | 2.48585 | 97.2203
|  | 2.4874 | 97.2303
|  | 2.48894 | 97.2285
|  | 2.49048 | 97.2285
|  | 2.49203 | 97.2389
|  | 2.49357 | 97.2531
|  | 2.49511 | 97.2708
|  | 2.49666 | 97.2621
|  | 2.4982 | 97.2609
|  | 2.49974 | 97.2626
|  | 2.50129 | 97.2774
|  | 2.50283 | 97.2958
|  | 2.50437 | 97.2997
|  | 2.50591 | 97.3148
|  | 2.50746 | 97.296
|  | 2.509 | 97.3101
|  | 2.51054 | 97.3179
|  | 2.51209 | 97.3232
|  | 2.51363 | 97.3272
|  | 2.51517 | 97.3494
|  | 2.51672 | 97.355
|  | 2.51826 | 97.3474
|  | 2.5198 | 97.3534
|  | 2.52134 | 97.3415
|  | 2.52289 | 97.356
|  | 2.52443 | 97.3743
|  | 2.52597 | 97.3658
|  | 2.52752 | 97.3693
|  | 2.52906 | 97.3731
|  | 2.5306 | 97.4019
|  | 2.53215 | 97.4592
|  | 2.53369 | 97.4223
|  | 2.53523 | 97.4319
|  | 2.53678 | 97.4715
|  | 2.53832 | 97.3941
|  | 2.53986 | 97.3926
|  | 2.5414 | 97.4338
|  | 2.54295 | 97.5392
|  | 2.54449 | 97.5021
|  | 2.54603 | 97.4445
|  | 2.54758 | 97.5298
|  | 2.54912 | 97.4995
|  | 2.55066 | 97.5269
|  | 2.55221 | 97.5673
|  | 2.55375 | 97.5199
|  | 2.55529 | 97.4316
|  | 2.55684 | 97.4258
|  | 2.55838 | 97.449
|  | 2.55992 | 97.6004
|  | 2.56146 | 97.7962
|  | 2.56301 | 97.7854
|  | 2.56455 | 97.7418
|  | 2.56609 | 97.5254
|  | 2.56764 | 97.4975
|  | 2.56918 | 97.6681
|  | 2.57072 | 97.5752
|  | 2.57227 | 97.5675
|  | 2.57381 | 97.7157
|  | 2.57535 | 97.5979
|  | 2.57689 | 97.7725
|  | 2.57844 | 97.5501
|  | 2.57998 | 97.5734
|  | 2.58152 | 97.7273
|  | 2.58307 | 97.7712
|  | 2.58461 | 97.8243
|  | 2.58615 | 97.6672
|  | 2.5877 | 97.8149
|  | 2.58924 | 97.7091
|  | 2.59078 | 97.5591
|  | 2.59233 | 97.6719
|  | 2.59387 | 97.9802
|  | 2.59541 | 98.17
|  | 2.59695 | 97.7442
|  | 2.5985 | 97.5714
|  | 2.60004 | 97.5648
|  | 2.60158 | 97.7212
|  | 2.60313 | 97.7926
|  | 2.60467 | 97.964
|  | 2.60621 | 97.8838
|  | 2.60776 | 97.7622
|  | 2.6093 | 97.7185
|  | 2.61084 | 97.6236
|  | 2.61238 | 97.6444
|  | 2.61393 | 97.6635
|  | 2.61547 | 97.7324
|  | 2.61701 | 98.068
|  | 2.61856 | 97.7787
|  | 2.6201 | 97.8744
|  | 2.62164 | 97.6528
|  | 2.62319 | 97.5245
|  | 2.62473 | 97.5454
|  | 2.62627 | 97.7778
|  | 2.62782 | 97.6804
|  | 2.62936 | 97.8165
|  | 2.6309 | 97.9562
|  | 2.63244 | 97.6843
|  | 2.63399 | 97.7476
|  | 2.63553 | 97.5599
|  | 2.63707 | 97.5039
|  | 2.63862 | 97.5063
|  | 2.64016 | 97.5206
|  | 2.6417 | 97.5934
|  | 2.64325 | 97.5581
|  | 2.64479 | 97.6019
|  | 2.64633 | 97.677
|  | 2.64788 | 97.5076
|  | 2.64942 | 97.483
|  | 2.65096 | 97.5433
|  | 2.6525 | 97.7194
|  | 2.65405 | 97.602
|  | 2.65559 | 97.6451
|  | 2.65713 | 97.5216
|  | 2.65868 | 97.5939
|  | 2.66022 | 97.7136
|  | 2.66176 | 97.6437
|  | 2.66331 | 97.6273
|  | 2.66485 | 97.9334
|  | 2.66639 | 98.0124
|  | 2.66793 | 97.7599
|  | 2.66948 | 97.8398
|  | 2.67102 | 97.869
|  | 2.67256 | 97.5437
|  | 2.67411 | 97.5723
|  | 2.67565 | 97.7989
|  | 2.67719 | 98.0246
|  | 2.67874 | 97.8256
|  | 2.68028 | 97.5702
|  | 2.68182 | 97.4549
|  | 2.68337 | 97.5564
|  | 2.68491 | 97.4709
|  | 2.68645 | 97.414
|  | 2.68799 | 97.214
|  | 2.68954 | 97.0457
|  | 2.69108 | 96.8789
|  | 2.69262 | 96.9395
|  | 2.69417 | 97.0943
|  | 2.69571 | 96.9447
|  | 2.69725 | 96.6142
|  | 2.6988 | 96.4576
|  | 2.70034 | 96.4159
|  | 2.70188 | 96.3032
|  | 2.70342 | 96.0246
|  | 2.70497 | 95.8792
|  | 2.70651 | 95.7408
|  | 2.70805 | 95.7173
|  | 2.7096 | 95.7617
|  | 2.71114 | 95.5764
|  | 2.71268 | 95.1102
|  | 2.71423 | 94.8894
|  | 2.71577 | 94.7196
|  | 2.71731 | 94.6875
|  | 2.71886 | 94.673
|  | 2.7204 | 94.8798
|  | 2.72194 | 94.4293
|  | 2.72348 | 94.2884
|  | 2.72503 | 94.2813
|  | 2.72657 | 93.9127
|  | 2.72811 | 93.6805
|  | 2.72966 | 93.58
|  | 2.7312 | 93.5151
|  | 2.73274 | 93.4778
|  | 2.73429 | 93.5578
|  | 2.73583 | 93.46
|  | 2.73737 | 93.3961
|  | 2.73892 | 93.7203
|  | 2.74046 | 93.8112
|  | 2.742 | 93.5978
|  | 2.74354 | 93.2554
|  | 2.74509 | 93.1781
|  | 2.74663 | 93.1426
|  | 2.74817 | 93.1445
|  | 2.74972 | 93.1565
|  | 2.75126 | 93.2333
|  | 2.7528 | 93.2767
|  | 2.75435 | 93.466
|  | 2.75589 | 93.6483
|  | 2.75743 | 93.3316
|  | 2.75897 | 93.2197
|  | 2.76052 | 93.2375
|  | 2.76206 | 93.3788
|  | 2.7636 | 93.393
|  | 2.76515 | 93.2673
|  | 2.76669 | 93.2747
|  | 2.76823 | 93.2533
|  | 2.76978 | 93.2225
|  | 2.77132 | 93.2952
|  | 2.77286 | 93.226
|  | 2.77441 | 93.1243
|  | 2.77595 | 93.1629
|  | 2.77749 | 93.2144
|  | 2.77903 | 93.1797
|  | 2.78058 | 93.18
|  | 2.78212 | 93.1942
|  | 2.78366 | 93.1211
|  | 2.78521 | 93.1082
|  | 2.78675 | 93.2614
|  | 2.78829 | 93.25
|  | 2.78984 | 93.0667
|  | 2.79138 | 93.0026
|  | 2.79292 | 92.9897
|  | 2.79446 | 92.9771
|  | 2.79601 | 92.9699
|  | 2.79755 | 92.9644
|  | 2.79909 | 92.9453
|  | 2.80064 | 92.9877
|  | 2.80218 | 93.1726
|  | 2.80372 | 93.29
|  | 2.80527 | 93.117
|  | 2.80681 | 93.0111
|  | 2.80835 | 92.9966
|  | 2.8099 | 92.9628
|  | 2.81144 | 92.9445
|  | 2.81298 | 92.9541
|  | 2.81452 | 93.0157
|  | 2.81607 | 92.9996
|  | 2.81761 | 92.9724
|  | 2.81915 | 93.0448
|  | 2.8207 | 93.0585
|  | 2.82224 | 92.9881
|  | 2.82378 | 92.9258
|  | 2.82533 | 92.9017
|  | 2.82687 | 92.9225
|  | 2.82841 | 92.9285
|  | 2.82996 | 92.8829
|  | 2.8315 | 92.8906
|  | 2.83304 | 92.9288
|  | 2.83458 | 92.9476
|  | 2.83613 | 92.9287
|  | 2.83767 | 92.9458
|  | 2.83921 | 92.9157
|  | 2.84076 | 92.8493
|  | 2.8423 | 92.8355
|  | 2.84384 | 92.818
|  | 2.84539 | 92.8173
|  | 2.84693 | 92.8229
|  | 2.84847 | 92.8416
|  | 2.85001 | 92.8405
|  | 2.85156 | 92.8009
|  | 2.8531 | 92.8363
|  | 2.85464 | 92.8891
|  | 2.85619 | 92.8351
|  | 2.85773 | 92.791
|  | 2.85927 | 92.7993
|  | 2.86082 | 92.7979
|  | 2.86236 | 92.7757
|  | 2.8639 | 92.7648
|  | 2.86545 | 92.7572
|  | 2.86699 | 92.7717
|  | 2.86853 | 92.7689
|  | 2.87007 | 92.7563
|  | 2.87162 | 92.7701
|  | 2.87316 | 92.7674
|  | 2.8747 | 92.7455
|  | 2.87625 | 92.7257
|  | 2.87779 | 92.723
|  | 2.87933 | 92.7094
|  | 2.88088 | 92.7069
|  | 2.88242 | 92.7217
|  | 2.88396 | 92.7277
|  | 2.8855 | 92.7135
|  | 2.88705 | 92.6964
|  | 2.88859 | 92.6934
|  | 2.89013 | 92.6847
|  | 2.89168 | 92.6692
|  | 2.89322 | 92.6524
|  | 2.89476 | 92.6442
|  | 2.89631 | 92.6362
|  | 2.89785 | 92.6332
|  | 2.89939 | 92.6557
|  | 2.90094 | 92.7017
|  | 2.90248 | 92.6612
|  | 2.90402 | 92.6429
|  | 2.90556 | 92.6371
|  | 2.90711 | 92.6239
|  | 2.90865 | 92.6339
|  | 2.91019 | 92.638
|  | 2.91174 | 92.6356
|  | 2.91328 | 92.6335
|  | 2.91482 | 92.6376
|  | 2.91637 | 92.6312
|  | 2.91791 | 92.6186
|  | 2.91945 | 92.6016
|  | 2.921 | 92.6058
|  | 2.92254 | 92.6277
|  | 2.92408 | 92.6306
|  | 2.92562 | 92.6019
|  | 2.92717 | 92.5895
|  | 2.92871 | 92.5984
|  | 2.93025 | 92.6151
|  | 2.9318 | 92.6148
|  | 2.93334 | 92.6112
|  | 2.93488 | 92.6002
|  | 2.93643 | 92.5921
|  | 2.93797 | 92.6019
|  | 2.93951 | 92.6277
|  | 2.94105 | 92.6421
|  | 2.9426 | 92.6346
|  | 2.94414 | 92.6221
|  | 2.94568 | 92.6202
|  | 2.94723 | 92.6422
|  | 2.94877 | 92.6513
|  | 2.95031 | 92.6267
|  | 2.95186 | 92.605
|  | 2.9534 | 92.6081
|  | 2.95494 | 92.6162
|  | 2.95649 | 92.6149
|  | 2.95803 | 92.6208
|  | 2.95957 | 92.623
|  | 2.96111 | 92.6281
|  | 2.96266 | 92.6332
|  | 2.9642 | 92.6326
|  | 2.96574 | 92.6438
|  | 2.96729 | 92.6694
|  | 2.96883 | 92.6912
|  | 2.97037 | 92.6971
|  | 2.97192 | 92.6808
|  | 2.97346 | 92.6661
|  | 2.975 | 92.6722
|  | 2.97654 | 92.6756
|  | 2.97809 | 92.6714
|  | 2.97963 | 92.6734
|  | 2.98117 | 92.6772
|  | 2.98272 | 92.6882
|  | 2.98426 | 92.7092
|  | 2.9858 | 92.7076
|  | 2.98735 | 92.6999
|  | 2.98889 | 92.6986
|  | 2.99043 | 92.7072
|  | 2.99198 | 92.7218
|  | 2.99352 | 92.7222
|  | 2.99506 | 92.7366
|  | 2.9966 | 92.7508
|  | 2.99815 | 92.7404
|  | 2.99969 | 92.7297
|  | 3.00123 | 92.7295
|  | 3.00278 | 92.7335
|  | 3.00432 | 92.7379
|  | 3.00586 | 92.7567
|  | 3.00741 | 92.7742
|  | 3.00895 | 92.7718
|  | 3.01049 | 92.7698
|  | 3.01204 | 92.7705
|  | 3.01358 | 92.7737
|  | 3.01512 | 92.7761
|  | 3.01666 | 92.782
|  | 3.01821 | 92.7958
|  | 3.01975 | 92.8063
|  | 3.02129 | 92.8274
|  | 3.02284 | 92.8512
|  | 3.02438 | 92.8599
|  | 3.02592 | 92.8592
|  | 3.02747 | 92.8448
|  | 3.02901 | 92.8276
|  | 3.03055 | 92.8223
|  | 3.03209 | 92.8399
|  | 3.03364 | 92.8607
|  | 3.03518 | 92.8648
|  | 3.03672 | 92.8696
|  | 3.03827 | 92.876
|  | 3.03981 | 92.8637
|  | 3.04135 | 92.8505
|  | 3.0429 | 92.8483
|  | 3.04444 | 92.8549
|  | 3.04598 | 92.8616
|  | 3.04753 | 92.8616
|  | 3.04907 | 92.8662
|  | 3.05061 | 92.8729
|  | 3.05215 | 92.8837
|  | 3.0537 | 92.8958
|  | 3.05524 | 92.905
|  | 3.05678 | 92.9193
|  | 3.05833 | 92.9221
|  | 3.05987 | 92.9046
|  | 3.06141 | 92.8944
|  | 3.06296 | 92.8961
|  | 3.0645 | 92.902
|  | 3.06604 | 92.908
|  | 3.06758 | 92.9126
|  | 3.06913 | 92.9172
|  | 3.07067 | 92.9273
|  | 3.07221 | 92.9394
|  | 3.07376 | 92.9424
|  | 3.0753 | 92.9373
|  | 3.07684 | 92.9348
|  | 3.07839 | 92.944
|  | 3.07993 | 92.9669
|  | 3.08147 | 92.9756
|  | 3.08302 | 92.9643
|  | 3.08456 | 92.9585
|  | 3.0861 | 92.9625
|  | 3.08764 | 92.9671
|  | 3.08919 | 92.9762
|  | 3.09073 | 92.9892
|  | 3.09227 | 93.0062
|  | 3.09382 | 93.0055
|  | 3.09536 | 92.9928
|  | 3.0969 | 92.9896
|  | 3.09845 | 92.993
|  | 3.09999 | 92.993
|  | 3.10153 | 92.9917
|  | 3.10308 | 92.9982
|  | 3.10462 | 93.011
|  | 3.10616 | 93.0217
|  | 3.1077 | 93.02
|  | 3.10925 | 93.0204
|  | 3.11079 | 93.032
|  | 3.11233 | 93.0317
|  | 3.11388 | 93.03
|  | 3.11542 | 93.0392
|  | 3.11696 | 93.0417
|  | 3.11851 | 93.0433
|  | 3.12005 | 93.0486
|  | 3.12159 | 93.0553
|  | 3.12313 | 93.0637
|  | 3.12468 | 93.0687
|  | 3.12622 | 93.0802
|  | 3.12776 | 93.0906
|  | 3.12931 | 93.0882
|  | 3.13085 | 93.0915
|  | 3.13239 | 93.1043
|  | 3.13394 | 93.1145
|  | 3.13548 | 93.122
|  | 3.13702 | 93.1301
|  | 3.13857 | 93.137
|  | 3.14011 | 93.1442
|  | 3.14165 | 93.1524
|  | 3.14319 | 93.1622
|  | 3.14474 | 93.1756
|  | 3.14628 | 93.1885
|  | 3.14782 | 93.1865
|  | 3.14937 | 93.1815
|  | 3.15091 | 93.187
|  | 3.15245 | 93.1948
|  | 3.154 | 93.2029
|  | 3.15554 | 93.2103
|  | 3.15708 | 93.2143
|  | 3.15862 | 93.2137
|  | 3.16017 | 93.2132
|  | 3.16171 | 93.2147
|  | 3.16325 | 93.2202
|  | 3.1648 | 93.2289
|  | 3.16634 | 93.2354
|  | 3.16788 | 93.2418
|  | 3.16943 | 93.2533
|  | 3.17097 | 93.2693
|  | 3.17251 | 93.2818
|  | 3.17406 | 93.2763
|  | 3.1756 | 93.2705
|  | 3.17714 | 93.2706
|  | 3.17868 | 93.2712
|  | 3.18023 | 93.2756
|  | 3.18177 | 93.2814
|  | 3.18331 | 93.2911
|  | 3.18486 | 93.3068
|  | 3.1864 | 93.3139
|  | 3.18794 | 93.3096
|  | 3.18949 | 93.3064
|  | 3.19103 | 93.3105
|  | 3.19257 | 93.3166
|  | 3.19412 | 93.3251
|  | 3.19566 | 93.3354
|  | 3.1972 | 93.3417
|  | 3.19874 | 93.3465
|  | 3.20029 | 93.3519
|  | 3.20183 | 93.3641
|  | 3.20337 | 93.3777
|  | 3.20492 | 93.3929
|  | 3.20646 | 93.4085
|  | 3.208 | 93.4195
|  | 3.20955 | 93.4243
|  | 3.21109 | 93.41
|  | 3.21263 | 93.3913
|  | 3.21417 | 93.3921
|  | 3.21572 | 93.4077
|  | 3.21726 | 93.4171
|  | 3.2188 | 93.4054
|  | 3.22035 | 93.3927
|  | 3.22189 | 93.3917
|  | 3.22343 | 93.4015
|  | 3.22498 | 93.4174
|  | 3.22652 | 93.4214
|  | 3.22806 | 93.4139
|  | 3.22961 | 93.4142
|  | 3.23115 | 93.4121
|  | 3.23269 | 93.4051
|  | 3.23423 | 93.4091
|  | 3.23578 | 93.4232
|  | 3.23732 | 93.4207
|  | 3.23886 | 93.41
|  | 3.24041 | 93.4136
|  | 3.24195 | 93.425
|  | 3.24349 | 93.4332
|  | 3.24504 | 93.4378
|  | 3.24658 | 93.4451
|  | 3.24812 | 93.4462
|  | 3.24966 | 93.4404
|  | 3.25121 | 93.4277
|  | 3.25275 | 93.4155
|  | 3.25429 | 93.4086
|  | 3.25584 | 93.4097
|  | 3.25738 | 93.419
|  | 3.25892 | 93.436
|  | 3.26047 | 93.4513
|  | 3.26201 | 93.4502
|  | 3.26355 | 93.4425
|  | 3.2651 | 93.4337
|  | 3.26664 | 93.4243
|  | 3.26818 | 93.4207
|  | 3.26972 | 93.4286
|  | 3.27127 | 93.4444
|  | 3.27281 | 93.4504
|  | 3.27435 | 93.4481
|  | 3.2759 | 93.4489
|  | 3.27744 | 93.4558
|  | 3.27898 | 93.4572
|  | 3.28053 | 93.4519
|  | 3.28207 | 93.4535
|  | 3.28361 | 93.4632
|  | 3.28516 | 93.4714
|  | 3.2867 | 93.4804
|  | 3.28824 | 93.482
|  | 3.28978 | 93.4678
|  | 3.29133 | 93.4505
|  | 3.29287 | 93.4462
|  | 3.29441 | 93.4565
|  | 3.29596 | 93.4664
|  | 3.2975 | 93.4668
|  | 3.29904 | 93.461
|  | 3.30059 | 93.4484
|  | 3.30213 | 93.4292
|  | 3.30367 | 93.4206
|  | 3.30521 | 93.4287
|  | 3.30676 | 93.4332
|  | 3.3083 | 93.4272
|  | 3.30984 | 93.4216
|  | 3.31139 | 93.4218
|  | 3.31293 | 93.4231
|  | 3.31447 | 93.4283
|  | 3.31602 | 93.4375
|  | 3.31756 | 93.4447
|  | 3.3191 | 93.4474
|  | 3.32065 | 93.4446
|  | 3.32219 | 93.4296
|  | 3.32373 | 93.4057
|  | 3.32527 | 93.3929
|  | 3.32682 | 93.3923
|  | 3.32836 | 93.394
|  | 3.3299 | 93.3905
|  | 3.33145 | 93.3832
|  | 3.33299 | 93.3794
|  | 3.33453 | 93.3839
|  | 3.33608 | 93.3897
|  | 3.33762 | 93.3847
|  | 3.33916 | 93.3761
|  | 3.3407 | 93.3768
|  | 3.34225 | 93.3776
|  | 3.34379 | 93.363
|  | 3.34533 | 93.346
|  | 3.34688 | 93.3387
|  | 3.34842 | 93.3365
|  | 3.34996 | 93.3359
|  | 3.35151 | 93.3388
|  | 3.35305 | 93.3459
|  | 3.35459 | 93.3529
|  | 3.35614 | 93.3547
|  | 3.35768 | 93.3489
|  | 3.35922 | 93.3379
|  | 3.36076 | 93.3333
|  | 3.36231 | 93.3323
|  | 3.36385 | 93.3187
|  | 3.36539 | 93.2983
|  | 3.36694 | 93.2839
|  | 3.36848 | 93.277
|  | 3.37002 | 93.2722
|  | 3.37157 | 93.265
|  | 3.37311 | 93.259
|  | 3.37465 | 93.2554
|  | 3.3762 | 93.2517
|  | 3.37774 | 93.2439
|  | 3.37928 | 93.2339
|  | 3.38082 | 93.2306
|  | 3.38237 | 93.2312
|  | 3.38391 | 93.2323
|  | 3.38545 | 93.2387
|  | 3.387 | 93.2465
|  | 3.38854 | 93.2397
|  | 3.39008 | 93.2297
|  | 3.39163 | 93.2316
|  | 3.39317 | 93.2389
|  | 3.39471 | 93.2368
|  | 3.39625 | 93.2261
|  | 3.3978 | 93.2112
|  | 3.39934 | 93.1897
|  | 3.40088 | 93.1703
|  | 3.40243 | 93.1545
|  | 3.40397 | 93.1384
|  | 3.40551 | 93.1236
|  | 3.40706 | 93.1154
|  | 3.4086 | 93.1109
|  | 3.41014 | 93.102
|  | 3.41169 | 93.0943
|  | 3.41323 | 93.0898
|  | 3.41477 | 93.0794
|  | 3.41631 | 93.0635
|  | 3.41786 | 93.0502
|  | 3.4194 | 93.0418
|  | 3.42094 | 93.0395
|  | 3.42249 | 93.0428
|  | 3.42403 | 93.0552
|  | 3.42557 | 93.0741
|  | 3.42712 | 93.0876
|  | 3.42866 | 93.0934
|  | 3.4302 | 93.0993
|  | 3.43174 | 93.1061
|  | 3.43329 | 93.105
|  | 3.43483 | 93.0955
|  | 3.43637 | 93.0864
|  | 3.43792 | 93.0832
|  | 3.43946 | 93.0813
|  | 3.441 | 93.0757
|  | 3.44255 | 93.072
|  | 3.44409 | 93.0727
|  | 3.44563 | 93.0725
|  | 3.44718 | 93.0711
|  | 3.44872 | 93.0682
|  | 3.45026 | 93.0662
|  | 3.4518 | 93.0682
|  | 3.45335 | 93.069
|  | 3.45489 | 93.0614
|  | 3.45643 | 93.0488
|  | 3.45798 | 93.0392
|  | 3.45952 | 93.0351
|  | 3.46106 | 93.0322
|  | 3.46261 | 93.0271
|  | 3.46415 | 93.0216
|  | 3.46569 | 93.0193
|  | 3.46724 | 93.0176
|  | 3.46878 | 93.0124
|  | 3.47032 | 93.0051
|  | 3.47186 | 92.9958
|  | 3.47341 | 92.9869
|  | 3.47495 | 92.9825
|  | 3.47649 | 92.9807
|  | 3.47804 | 92.9804
|  | 3.47958 | 92.9817
|  | 3.48112 | 92.9765
|  | 3.48267 | 92.9607
|  | 3.48421 | 92.9426
|  | 3.48575 | 92.9261
|  | 3.48729 | 92.9124
|  | 3.48884 | 92.9023
|  | 3.49038 | 92.8904
|  | 3.49192 | 92.8766
|  | 3.49347 | 92.8673
|  | 3.49501 | 92.8629
|  | 3.49655 | 92.8561
|  | 3.4981 | 92.8383
|  | 3.49964 | 92.8186
|  | 3.50118 | 92.8062
|  | 3.50273 | 92.8016
|  | 3.50427 | 92.8015
|  | 3.50581 | 92.8018
|  | 3.50735 | 92.8001
|  | 3.5089 | 92.8003
|  | 3.51044 | 92.804
|  | 3.51198 | 92.8082
|  | 3.51353 | 92.8079
|  | 3.51507 | 92.8053
|  | 3.51661 | 92.8016
|  | 3.51816 | 92.7958
|  | 3.5197 | 92.7921
|  | 3.52124 | 92.795
|  | 3.52278 | 92.8003
|  | 3.52433 | 92.7974
|  | 3.52587 | 92.789
|  | 3.52741 | 92.7808
|  | 3.52896 | 92.7728
|  | 3.5305 | 92.7652
|  | 3.53204 | 92.7568
|  | 3.53359 | 92.7466
|  | 3.53513 | 92.7388
|  | 3.53667 | 92.7339
|  | 3.53822 | 92.7305
|  | 3.53976 | 92.727
|  | 3.5413 | 92.7211
|  | 3.54284 | 92.7135
|  | 3.54439 | 92.7054
|  | 3.54593 | 92.697
|  | 3.54747 | 92.6893
|  | 3.54902 | 92.682
|  | 3.55056 | 92.6759
|  | 3.5521 | 92.669
|  | 3.55365 | 92.6598
|  | 3.55519 | 92.6516
|  | 3.55673 | 92.6474
|  | 3.55828 | 92.6448
|  | 3.55982 | 92.6363
|  | 3.56136 | 92.6213
|  | 3.5629 | 92.6085
|  | 3.56445 | 92.5997
|  | 3.56599 | 92.5913
|  | 3.56753 | 92.5833
|  | 3.56908 | 92.5776
|  | 3.57062 | 92.5726
|  | 3.57216 | 92.5669
|  | 3.57371 | 92.56
|  | 3.57525 | 92.5475
|  | 3.57679 | 92.5323
|  | 3.57833 | 92.5179
|  | 3.57988 | 92.5064
|  | 3.58142 | 92.5015
|  | 3.58296 | 92.4983
|  | 3.58451 | 92.4932
|  | 3.58605 | 92.4841
|  | 3.58759 | 92.4662
|  | 3.58914 | 92.4464
|  | 3.59068 | 92.4315
|  | 3.59222 | 92.4204
|  | 3.59377 | 92.4105
|  | 3.59531 | 92.4013
|  | 3.59685 | 92.3918
|  | 3.59839 | 92.3813
|  | 3.59994 | 92.3712
|  | 3.60148 | 92.3642
|  | 3.60302 | 92.3593
|  | 3.60457 | 92.3525
|  | 3.60611 | 92.3425
|  | 3.60765 | 92.333
|  | 3.6092 | 92.3249
|  | 3.61074 | 92.3157
|  | 3.61228 | 92.3033
|  | 3.61382 | 92.2903
|  | 3.61537 | 92.2807
|  | 3.61691 | 92.2746
|  | 3.61845 | 92.2699
|  | 3.62 | 92.2624
|  | 3.62154 | 92.2519
|  | 3.62308 | 92.2416
|  | 3.62463 | 92.2317
|  | 3.62617 | 92.2226
|  | 3.62771 | 92.2138
|  | 3.62926 | 92.2042
|  | 3.6308 | 92.1942
|  | 3.63234 | 92.1855
|  | 3.63388 | 92.1791
|  | 3.63543 | 92.1754
|  | 3.63697 | 92.1711
|  | 3.63851 | 92.165
|  | 3.64006 | 92.1558
|  | 3.6416 | 92.1413
|  | 3.64314 | 92.1258
|  | 3.64469 | 92.1142
|  | 3.64623 | 92.1063
|  | 3.64777 | 92.0982
|  | 3.64932 | 92.0868
|  | 3.65086 | 92.075
|  | 3.6524 | 92.0654
|  | 3.65394 | 92.0544
|  | 3.65549 | 92.0388
|  | 3.65703 | 92.0238
|  | 3.65857 | 92.0133
|  | 3.66012 | 92.0034
|  | 3.66166 | 91.9929
|  | 3.6632 | 91.9831
|  | 3.66475 | 91.973
|  | 3.66629 | 91.9615
|  | 3.66783 | 91.951
|  | 3.66937 | 91.9402
|  | 3.67092 | 91.9266
|  | 3.67246 | 91.9128
|  | 3.674 | 91.9011
|  | 3.67555 | 91.8876
|  | 3.67709 | 91.8722
|  | 3.67863 | 91.8585
|  | 3.68018 | 91.849
|  | 3.68172 | 91.8405
|  | 3.68326 | 91.8292
|  | 3.68481 | 91.8165
|  | 3.68635 | 91.8037
|  | 3.68789 | 91.7916
|  | 3.68943 | 91.7815
|  | 3.69098 | 91.7715
|  | 3.69252 | 91.7589
|  | 3.69406 | 91.7449
|  | 3.69561 | 91.7327
|  | 3.69715 | 91.7226
|  | 3.69869 | 91.7129
|  | 3.70024 | 91.7043
|  | 3.70178 | 91.697
|  | 3.70332 | 91.6881
|  | 3.70486 | 91.6765
|  | 3.70641 | 91.6635
|  | 3.70795 | 91.6515
|  | 3.70949 | 91.6421
|  | 3.71104 | 91.6335
|  | 3.71258 | 91.6236
|  | 3.71412 | 91.612
|  | 3.71567 | 91.6006
|  | 3.71721 | 91.5899
|  | 3.71875 | 91.5782
|  | 3.7203 | 91.5661
|  | 3.72184 | 91.5539
|  | 3.72338 | 91.5414
|  | 3.72492 | 91.5303
|  | 3.72647 | 91.522
|  | 3.72801 | 91.5145
|  | 3.72955 | 91.5063
|  | 3.7311 | 91.4966
|  | 3.73264 | 91.4851
|  | 3.73418 | 91.4726
|  | 3.73573 | 91.4583
|  | 3.73727 | 91.4422
|  | 3.73881 | 91.4295
|  | 3.74036 | 91.4208
|  | 3.7419 | 91.4105
|  | 3.74344 | 91.3963
|  | 3.74498 | 91.3816
|  | 3.74653 | 91.3685
|  | 3.74807 | 91.3574
|  | 3.74961 | 91.3474
|  | 3.75116 | 91.3345
|  | 3.7527 | 91.3176
|  | 3.75424 | 91.3005
|  | 3.75579 | 91.2868
|  | 3.75733 | 91.2756
|  | 3.75887 | 91.2642
|  | 3.76041 | 91.2518
|  | 3.76196 | 91.2389
|  | 3.7635 | 91.2257
|  | 3.76504 | 91.2118
|  | 3.76659 | 91.1973
|  | 3.76813 | 91.1825
|  | 3.76967 | 91.1667
|  | 3.77122 | 91.1509
|  | 3.77276 | 91.1381
|  | 3.7743 | 91.1263
|  | 3.77585 | 91.1134
|  | 3.77739 | 91.1
|  | 3.77893 | 91.0869
|  | 3.78047 | 91.0736
|  | 3.78202 | 91.0602
|  | 3.78356 | 91.0476
|  | 3.7851 | 91.0364
|  | 3.78665 | 91.0255
|  | 3.78819 | 91.0138
|  | 3.78973 | 91.0021
|  | 3.79128 | 90.9908
|  | 3.79282 | 90.9778
|  | 3.79436 | 90.9639
|  | 3.7959 | 90.951
|  | 3.79745 | 90.938
|  | 3.79899 | 90.9242
|  | 3.80053 | 90.911
|  | 3.80208 | 90.8985
|  | 3.80362 | 90.8855
|  | 3.80516 | 90.8721
|  | 3.80671 | 90.8589
|  | 3.80825 | 90.8466
|  | 3.80979 | 90.8346
|  | 3.81134 | 90.8225
|  | 3.81288 | 90.8099
|  | 3.81442 | 90.7969
|  | 3.81596 | 90.7838
|  | 3.81751 | 90.7713
|  | 3.81905 | 90.7589
|  | 3.82059 | 90.7462
|  | 3.82214 | 90.7339
|  | 3.82368 | 90.7218
|  | 3.82522 | 90.708
|  | 3.82677 | 90.6924
|  | 3.82831 | 90.6762
|  | 3.82985 | 90.6602
|  | 3.83139 | 90.6442
|  | 3.83294 | 90.6298
|  | 3.83448 | 90.6179
|  | 3.83602 | 90.6063
|  | 3.83757 | 90.5929
|  | 3.83911 | 90.579
|  | 3.84065 | 90.5657
|  | 3.8422 | 90.5528
|  | 3.84374 | 90.54
|  | 3.84528 | 90.5256
|  | 3.84683 | 90.5088
|  | 3.84837 | 90.491
|  | 3.84991 | 90.4748
|  | 3.85145 | 90.4605
|  | 3.853 | 90.4463
|  | 3.85454 | 90.4313
|  | 3.85608 | 90.4157
|  | 3.85763 | 90.4002
|  | 3.85917 | 90.3858
|  | 3.86071 | 90.3714
|  | 3.86226 | 90.3547
|  | 3.8638 | 90.3369
|  | 3.86534 | 90.3217
|  | 3.86689 | 90.3082
|  | 3.86843 | 90.2924
|  | 3.86997 | 90.2753
|  | 3.87151 | 90.2607
|  | 3.87306 | 90.2483
|  | 3.8746 | 90.2352
|  | 3.87614 | 90.2204
|  | 3.87769 | 90.2047
|  | 3.87923 | 90.1892
|  | 3.88077 | 90.1735
|  | 3.88232 | 90.1572
|  | 3.88386 | 90.1403
|  | 3.8854 | 90.123
|  | 3.88694 | 90.1068
|  | 3.88849 | 90.0924
|  | 3.89003 | 90.0778
|  | 3.89157 | 90.0617
|  | 3.89312 | 90.0462
|  | 3.89466 | 90.0329
|  | 3.8962 | 90.0196
|  | 3.89775 | 90.005
|  | 3.89929 | 89.9907
|  | 3.90083 | 89.9772
|  | 3.90238 | 89.9632
|  | 3.90392 | 89.9484
|  | 3.90546 | 89.9329
|  | 3.907 | 89.9166
|  | 3.90855 | 89.899
|  | 3.91009 | 89.8813
|  | 3.91163 | 89.8647
|  | 3.91318 | 89.8488
|  | 3.91472 | 89.8333
|  | 3.91626 | 89.8195
|  | 3.91781 | 89.8074
|  | 3.91935 | 89.7947
|  | 3.92089 | 89.7795
|  | 3.92243 | 89.7623
|  | 3.92398 | 89.7461
|  | 3.92552 | 89.7318
|  | 3.92706 | 89.7171
|  | 3.92861 | 89.7009
|  | 3.93015 | 89.684
|  | 3.93169 | 89.6674
|  | 3.93324 | 89.6518
|  | 3.93478 | 89.638
|  | 3.93632 | 89.6242
|  | 3.93787 | 89.6071
|  | 3.93941 | 89.5873
|  | 3.94095 | 89.5685
|  | 3.94249 | 89.5525
|  | 3.94404 | 89.5376
|  | 3.94558 | 89.5219
|  | 3.94712 | 89.5056
|  | 3.94867 | 89.4897
|  | 3.95021 | 89.4742
|  | 3.95175 | 89.4578
|  | 3.9533 | 89.4407
|  | 3.95484 | 89.4237
|  | 3.95638 | 89.4057
|  | 3.95793 | 89.3857
|  | 3.95947 | 89.3651
|  | 3.96101 | 89.3457
|  | 3.96255 | 89.3271
|  | 3.9641 | 89.3084
|  | 3.96564 | 89.2897
|  | 3.96718 | 89.2718
|  | 3.96873 | 89.2544
|  | 3.97027 | 89.2372
|  | 3.97181 | 89.2206
|  | 3.97336 | 89.2051
|  | 3.9749 | 89.1897
|  | 3.97644 | 89.1724
|  | 3.97798 | 89.1528
|  | 3.97953 | 89.1332
|  | 3.98107 | 89.1156
|  | 3.98261 | 89.0995
|  | 3.98416 | 89.0837
|  | 3.9857 | 89.0672
|  | 3.98724 | 89.0499
|  | 3.98879 | 89.0323
|  | 3.99033 | 89.0143
|  | 3.99187 | 88.9949
|  | 3.99342 | 88.9748
|  | 3.99496 | 88.9553
|  | 3.9965 | 88.9369
|  | 3.99804 | 88.92
|  | 3.99959 | 88.9046
|  | 4.00113 | 88.8887
|  | 4.00267 | 88.8705
|  | 4.00422 | 88.8511
|  | 4.00576 | 88.8324
|  | 4.0073 | 88.8142
|  | 4.00885 | 88.7951
|  | 4.01039 | 88.7751
|  | 4.01193 | 88.7563
|  | 4.01347 | 88.739
|  | 4.01502 | 88.7214
|  | 4.01656 | 88.7032
|  | 4.0181 | 88.6855
|  | 4.01965 | 88.6676
|  | 4.02119 | 88.6481
|  | 4.02273 | 88.6284
|  | 4.02428 | 88.6091
|  | 4.02582 | 88.5894
|  | 4.02736 | 88.5694
|  | 4.02891 | 88.5504
|  | 4.03045 | 88.5321
|  | 4.03199 | 88.5132
|  | 4.03353 | 88.494
|  | 4.03508 | 88.4754
|  | 4.03662 | 88.4581
|  | 4.03816 | 88.442
|  | 4.03971 | 88.4251
|  | 4.04125 | 88.4049
|  | 4.04279 | 88.382
|  | 4.04434 | 88.3597
|  | 4.04588 | 88.3397
|  | 4.04742 | 88.3208
|  | 4.04897 | 88.3012
|  | 4.05051 | 88.2809
|  | 4.05205 | 88.2606
|  | 4.05359 | 88.2411
|  | 4.05514 | 88.2225
|  | 4.05668 | 88.2047
|  | 4.05822 | 88.1866
|  | 4.05977 | 88.1671
|  | 4.06131 | 88.1457
|  | 4.06285 | 88.1236
|  | 4.0644 | 88.1019
|  | 4.06594 | 88.0812
|  | 4.06748 | 88.0616
|  | 4.06902 | 88.0422
|  | 4.07057 | 88.0219
|  | 4.07211 | 88.0007
|  | 4.07365 | 87.9797
|  | 4.0752 | 87.9593
|  | 4.07674 | 87.9382
|  | 4.07828 | 87.9165
|  | 4.07983 | 87.8954
|  | 4.08137 | 87.8738
|  | 4.08291 | 87.8505
|  | 4.08446 | 87.827
|  | 4.086 | 87.805
|  | 4.08754 | 87.7847
|  | 4.08908 | 87.7649
|  | 4.09063 | 87.744
|  | 4.09217 | 87.7218
|  | 4.09371 | 87.6992
|  | 4.09526 | 87.6764
|  | 4.0968 | 87.6524
|  | 4.09834 | 87.6277
|  | 4.09989 | 87.6041
|  | 4.10143 | 87.582
|  | 4.10297 | 87.5597
|  | 4.10451 | 87.5363
|  | 4.10606 | 87.513
|  | 4.1076 | 87.4909
|  | 4.10914 | 87.4692
|  | 4.11069 | 87.4471
|  | 4.11223 | 87.4245
|  | 4.11377 | 87.4012
|  | 4.11532 | 87.3769
|  | 4.11686 | 87.3518
|  | 4.1184 | 87.3267
|  | 4.11995 | 87.3026
|  | 4.12149 | 87.2792
|  | 4.12303 | 87.2544
|  | 4.12457 | 87.2276
|  | 4.12612 | 87.2011
|  | 4.12766 | 87.1768
|  | 4.1292 | 87.1543
|  | 4.13075 | 87.1309
|  | 4.13229 | 87.1054
|  | 4.13383 | 87.0787
|  | 4.13538 | 87.0529
|  | 4.13692 | 87.0299
|  | 4.13846 | 87.009
|  | 4.14001 | 86.987
|  | 4.14155 | 86.9624
|  | 4.14309 | 86.9358
|  | 4.14463 | 86.9087
|  | 4.14618 | 86.8819
|  | 4.14772 | 86.8558
|  | 4.14926 | 86.8299
|  | 4.15081 | 86.8045
|  | 4.15235 | 86.7801
|  | 4.15389 | 86.7572
|  | 4.15544 | 86.7347
|  | 4.15698 | 86.7115
|  | 4.15852 | 86.687
|  | 4.16006 | 86.6611
|  | 4.16161 | 86.6339
|  | 4.16315 | 86.6067
|  | 4.16469 | 86.5806
|  | 4.16624 | 86.5557
|  | 4.16778 | 86.5313
|  | 4.16932 | 86.5065
|  | 4.17087 | 86.4816
|  | 4.17241 | 86.4572
|  | 4.17395 | 86.4331
|  | 4.1755 | 86.4085
|  | 4.17704 | 86.383
|  | 4.17858 | 86.3573
|  | 4.18012 | 86.3325
|  | 4.18167 | 86.3093
|  | 4.18321 | 86.287
|  | 4.18475 | 86.2656
|  | 4.1863 | 86.2465
|  | 4.18784 | 86.2329
|  | 4.18938 | 86.2281
|  | 4.19093 | 86.2345
|  | 4.19247 | 86.254
|  | 4.19401 | 86.2883
|  | 4.19555 | 86.3384
|  | 4.1971 | 86.403
|  | 4.19864 | 86.4808
|  | 4.20018 | 86.5678
|  | 4.20173 | 86.6614
|  | 4.20327 | 86.7589
|  | 4.20481 | 86.8581
|  | 4.20636 | 86.9589
|  | 4.2079 | 87.0644
|  | 4.20944 | 87.1796
|  | 4.21099 | 87.3075
|  | 4.21253 | 87.4477
|  | 4.21407 | 87.5974
|  | 4.21561 | 87.7517
|  | 4.21716 | 87.9058
|  | 4.2187 | 88.0594
|  | 4.22024 | 88.2144
|  | 4.22179 | 88.3676
|  | 4.22333 | 88.5109
|  | 4.22487 | 88.6393
|  | 4.22642 | 88.7559
|  | 4.22796 | 88.8656
|  | 4.2295 | 88.9593
|  | 4.23105 | 89.0188
|  | 4.23259 | 89.0448
|  | 4.23413 | 89.0516
|  | 4.23567 | 89.0459
|  | 4.23722 | 89.016
|  | 4.23876 | 88.9477
|  | 4.2403 | 88.8415
|  | 4.24185 | 88.71
|  | 4.24339 | 88.5434
|  | 4.24493 | 88.3097
|  | 4.24648 | 88.0312
|  | 4.24802 | 87.7395
|  | 4.24956 | 87.4422
|  | 4.2511 | 87.13
|  | 4.25265 | 86.7962
|  | 4.25419 | 86.454
|  | 4.25573 | 86.1438
|  | 4.25728 | 85.936
|  | 4.25882 | 85.8738
|  | 4.26036 | 85.915
|  | 4.26191 | 85.9868
|  | 4.26345 | 86.0182
|  | 4.26499 | 85.9696
|  | 4.26654 | 85.835
|  | 4.26808 | 85.6254
|  | 4.26962 | 85.3491
|  | 4.27116 | 85.0141
|  | 4.27271 | 84.6728
|  | 4.27425 | 84.3955
|  | 4.27579 | 84.2571
|  | 4.27734 | 84.2932
|  | 4.27888 | 84.4749
|  | 4.28042 | 84.7152
|  | 4.28197 | 84.9185
|  | 4.28351 | 85.0501
|  | 4.28505 | 85.1472
|  | 4.28659 | 85.2237
|  | 4.28814 | 85.2857
|  | 4.28968 | 85.3355
|  | 4.29122 | 85.3743
|  | 4.29277 | 85.4042
|  | 4.29431 | 85.4301
|  | 4.29585 | 85.4502
|  | 4.2974 | 85.4557
|  | 4.29894 | 85.4443
|  | 4.30048 | 85.4206
|  | 4.30203 | 85.3906
|  | 4.30357 | 85.3565
|  | 4.30511 | 85.3162
|  | 4.30665 | 85.2608
|  | 4.3082 | 85.1819
|  | 4.30974 | 85.0801
|  | 4.31128 | 84.9649
|  | 4.31283 | 84.8475
|  | 4.31437 | 84.7366
|  | 4.31591 | 84.635
|  | 4.31746 | 84.5429
|  | 4.319 | 84.463
|  | 4.32054 | 84.3955
|  | 4.32209 | 84.3361
|  | 4.32363 | 84.2795
|  | 4.32517 | 84.2211
|  | 4.32671 | 84.1583
|  | 4.32826 | 84.0873
|  | 4.3298 | 84.0079
|  | 4.33134 | 83.9221
|  | 4.33289 | 83.8316
|  | 4.33443 | 83.7374
|  | 4.33597 | 83.6408
|  | 4.33752 | 83.5442
|  | 4.33906 | 83.4579
|  | 4.3406 | 83.3862
|  | 4.34214 | 83.3237
|  | 4.34369 | 83.264
|  | 4.34523 | 83.2022
|  | 4.34677 | 83.1364
|  | 4.34832 | 83.067
|  | 4.34986 | 82.9981
|  | 4.3514 | 82.9324
|  | 4.35295 | 82.8696
|  | 4.35449 | 82.8078
|  | 4.35603 | 82.7452
|  | 4.35758 | 82.6812
|  | 4.35912 | 82.6162
|  | 4.36066 | 82.55
|  | 4.3622 | 82.4832
|  | 4.36375 | 82.417
|  | 4.36529 | 82.3519
|  | 4.36683 | 82.2878
|  | 4.36838 | 82.2244
|  | 4.36992 | 82.1606
|  | 4.37146 | 82.095
|  | 4.37301 | 82.0274
|  | 4.37455 | 81.959
|  | 4.37609 | 81.8922
|  | 4.37763 | 81.8304
|  | 4.37918 | 81.7749
|  | 4.38072 | 81.7245
|  | 4.38226 | 81.678
|  | 4.38381 | 81.6339
|  | 4.38535 | 81.5907
|  | 4.38689 | 81.5474
|  | 4.38844 | 81.5021
|  | 4.38998 | 81.4545
|  | 4.39152 | 81.405
|  | 4.39307 | 81.3546
|  | 4.39461 | 81.3039
|  | 4.39615 | 81.2531
|  | 4.39769 | 81.2023
|  | 4.39924 | 81.1525
|  | 4.40078 | 81.1039
|  | 4.40232 | 81.0563
|  | 4.40387 | 81.0091
|  | 4.40541 | 80.9616
|  | 4.40695 | 80.9131
|  | 4.4085 | 80.8632
|  | 4.41004 | 80.812
|  | 4.41158 | 80.7598
|  | 4.41313 | 80.7067
|  | 4.41467 | 80.6531
|  | 4.41621 | 80.5998
|  | 4.41775 | 80.5466
|  | 4.4193 | 80.4933
|  | 4.42084 | 80.4396
|  | 4.42238 | 80.3859
|  | 4.42393 | 80.3323
|  | 4.42547 | 80.2783
|  | 4.42701 | 80.2237
|  | 4.42856 | 80.1687
|  | 4.4301 | 80.1142
|  | 4.43164 | 80.0608
|  | 4.43318 | 80.0074
|  | 4.43473 | 79.9534
|  | 4.43627 | 79.8986
|  | 4.43781 | 79.8431
|  | 4.43936 | 79.7881
|  | 4.4409 | 79.7338
|  | 4.44244 | 79.6805
|  | 4.44399 | 79.6285
|  | 4.44553 | 79.5779
|  | 4.44707 | 79.5288
|  | 4.44862 | 79.4798
|  | 4.45016 | 79.4297
|  | 4.4517 | 79.3787
|  | 4.45324 | 79.327
|  | 4.45479 | 79.2752
|  | 4.45633 | 79.2237
|  | 4.45787 | 79.1728
|  | 4.45942 | 79.1226
|  | 4.46096 | 79.0728
|  | 4.4625 | 79.0228
|  | 4.46405 | 78.9712
|  | 4.46559 | 78.9191
|  | 4.46713 | 78.8674
|  | 4.46867 | 78.8165
|  | 4.47022 | 78.7662
|  | 4.47176 | 78.7161
|  | 4.4733 | 78.6658
|  | 4.47485 | 78.6151
|  | 4.47639 | 78.5638
|  | 4.47793 | 78.5115
|  | 4.47948 | 78.4596
|  | 4.48102 | 78.4091
|  | 4.48256 | 78.3595
|  | 4.48411 | 78.31
|  | 4.48565 | 78.2593
|  | 4.48719 | 78.2075
|  | 4.48873 | 78.1556
|  | 4.49028 | 78.1037
|  | 4.49182 | 78.0513
|  | 4.49336 | 77.9979
|  | 4.49491 | 77.9434
|  | 4.49645 | 77.8892
|  | 4.49799 | 77.8359
|  | 4.49954 | 77.784
|  | 4.50108 | 77.7329
|  | 4.50262 | 77.6811
|  | 4.50417 | 77.6277
|  | 4.50571 | 77.5727
|  | 4.50725 | 77.5167
|  | 4.50879 | 77.4613
|  | 4.51034 | 77.4069
|  | 4.51188 | 77.3527
|  | 4.51342 | 77.2978
|  | 4.51497 | 77.2419
|  | 4.51651 | 77.1849
|  | 4.51805 | 77.1285
|  | 4.5196 | 77.0729
|  | 4.52114 | 77.0181
|  | 4.52268 | 76.9632
|  | 4.52422 | 76.9069
|  | 4.52577 | 76.8501
|  | 4.52731 | 76.7936
|  | 4.52885 | 76.738
|  | 4.5304 | 76.683
|  | 4.53194 | 76.6268
|  | 4.53348 | 76.5691
|  | 4.53503 | 76.5101
|  | 4.53657 | 76.4504
|  | 4.53811 | 76.3915
|  | 4.53966 | 76.334
|  | 4.5412 | 76.2781
|  | 4.54274 | 76.224
|  | 4.54428 | 76.17
|  | 4.54583 | 76.1134
|  | 4.54737 | 76.0545
|  | 4.54891 | 75.9941
|  | 4.55046 | 75.9342
|  | 4.552 | 75.8762
|  | 4.55354 | 75.8185
|  | 4.55509 | 75.7608
|  | 4.55663 | 75.7027
|  | 4.55817 | 75.6448
|  | 4.55971 | 75.5867
|  | 4.56126 | 75.5284
|  | 4.5628 | 75.4699
|  | 4.56434 | 75.4122
|  | 4.56589 | 75.3561
|  | 4.56743 | 75.3011
|  | 4.56897 | 75.2465
|  | 4.57052 | 75.191
|  | 4.57206 | 75.1327
|  | 4.5736 | 75.0732
|  | 4.57515 | 75.0136
|  | 4.57669 | 74.9553
|  | 4.57823 | 74.8994
|  | 4.57977 | 74.8439
|  | 4.58132 | 74.7885
|  | 4.58286 | 74.7326
|  | 4.5844 | 74.6762
|  | 4.58595 | 74.6199
|  | 4.58749 | 74.5638
|  | 4.58903 | 74.5081
|  | 4.59058 | 74.4526
|  | 4.59212 | 74.3968
|  | 4.59366 | 74.3407
|  | 4.59521 | 74.2844
|  | 4.59675 | 74.2285
|  | 4.59829 | 74.1731
|  | 4.59983 | 74.1176
|  | 4.60138 | 74.0615
|  | 4.60292 | 74.0036
|  | 4.60446 | 73.9448
|  | 4.60601 | 73.8863
|  | 4.60755 | 73.8286
|  | 4.60909 | 73.7717
|  | 4.61064 | 73.7139
|  | 4.61218 | 73.6553
|  | 4.61372 | 73.5963
|  | 4.61526 | 73.5375
|  | 4.61681 | 73.4794
|  | 4.61835 | 73.4212
|  | 4.61989 | 73.3626
|  | 4.62144 | 73.3034
|  | 4.62298 | 73.244
|  | 4.62452 | 73.1847
|  | 4.62607 | 73.125
|  | 4.62761 | 73.0644
|  | 4.62915 | 73.0019
|  | 4.6307 | 72.9384
|  | 4.63224 | 72.8743
|  | 4.63378 | 72.8104
|  | 4.63532 | 72.7475
|  | 4.63687 | 72.6849
|  | 4.63841 | 72.6224
|  | 4.63995 | 72.5591
|  | 4.6415 | 72.4948
|  | 4.64304 | 72.4296
|  | 4.64458 | 72.3639
|  | 4.64613 | 72.2978
|  | 4.64767 | 72.2318
|  | 4.64921 | 72.1656
|  | 4.65075 | 72.0992
|  | 4.6523 | 72.0328
|  | 4.65384 | 71.9665
|  | 4.65538 | 71.9
|  | 4.65693 | 71.833
|  | 4.65847 | 71.7643
|  | 4.66001 | 71.6947
|  | 4.66156 | 71.6248
|  | 4.6631 | 71.555
|  | 4.66464 | 71.4854
|  | 4.66619 | 71.4157
|  | 4.66773 | 71.3459
|  | 4.66927 | 71.2762
|  | 4.67081 | 71.2063
|  | 4.67236 | 71.1356
|  | 4.6739 | 71.0639
|  | 4.67544 | 70.991
|  | 4.67699 | 70.9181
|  | 4.67853 | 70.8451
|  | 4.68007 | 70.7721
|  | 4.68162 | 70.6976
|  | 4.68316 | 70.6213
|  | 4.6847 | 70.5436
|  | 4.68625 | 70.4647
|  | 4.68779 | 70.3861
|  | 4.68933 | 70.3084
|  | 4.69087 | 70.2314
|  | 4.69242 | 70.1547
|  | 4.69396 | 70.0775
|  | 4.6955 | 70.0001
|  | 4.69705 | 69.9227
|  | 4.69859 | 69.8455
|  | 4.70013 | 69.7685
|  | 4.70168 | 69.6914
|  | 4.70322 | 69.614
|  | 4.70476 | 69.5358
|  | 4.7063 | 69.4568
|  | 4.70785 | 69.3769
|  | 4.70939 | 69.2961
|  | 4.71093 | 69.2155
|  | 4.71248 | 69.1355
|  | 4.71402 | 69.0566
|  | 4.71556 | 68.9789
|  | 4.71711 | 68.9016
|  | 4.71865 | 68.8243
|  | 4.72019 | 68.7469
|  | 4.72174 | 68.6687
|  | 4.72328 | 68.5902
|  | 4.72482 | 68.5111
|  | 4.72636 | 68.4326
|  | 4.72791 | 68.3548
|  | 4.72945 | 68.2775
|  | 4.73099 | 68.2003
|  | 4.73254 | 68.1224
|  | 4.73408 | 68.0444
|  | 4.73562 | 67.9664
|  | 4.73717 | 67.889
|  | 4.73871 | 67.8121
|  | 4.74025 | 67.7354
|  | 4.74179 | 67.6591
|  | 4.74334 | 67.5826
|  | 4.74488 | 67.5057
|  | 4.74642 | 67.4281
|  | 4.74797 | 67.3501
|  | 4.74951 | 67.2728
|  | 4.75105 | 67.1962
|  | 4.7526 | 67.1205
|  | 4.75414 | 67.0445
|  | 4.75568 | 66.9679
|  | 4.75723 | 66.8904
|  | 4.75877 | 66.8114
|  | 4.76031 | 66.732
|  | 4.76185 | 66.6525
|  | 4.7634 | 66.5734
|  | 4.76494 | 66.4949
|  | 4.76648 | 66.417
|  | 4.76803 | 66.3398
|  | 4.76957 | 66.2627
|  | 4.77111 | 66.1855
|  | 4.77266 | 66.1081
|  | 4.7742 | 66.0305
|  | 4.77574 | 65.9528
|  | 4.77729 | 65.875
|  | 4.77883 | 65.7968
|  | 4.78037 | 65.7182
|  | 4.78191 | 65.6396
|  | 4.78346 | 65.561
|  | 4.785 | 65.4825
|  | 4.78654 | 65.4039
|  | 4.78809 | 65.3253
|  | 4.78963 | 65.2463
|  | 4.79117 | 65.1671
|  | 4.79272 | 65.0877
|  | 4.79426 | 65.0077
|  | 4.7958 | 64.9277
|  | 4.79734 | 64.8479
|  | 4.79889 | 64.7688
|  | 4.80043 | 64.6904
|  | 4.80197 | 64.6123
|  | 4.80352 | 64.5345
|  | 4.80506 | 64.4563
|  | 4.8066 | 64.3778
|  | 4.80815 | 64.299
|  | 4.80969 | 64.2198
|  | 4.81123 | 64.1405
|  | 4.81278 | 64.061
|  | 4.81432 | 63.9811
|  | 4.81586 | 63.9006
|  | 4.8174 | 63.82
|  | 4.81895 | 63.7392
|  | 4.82049 | 63.6579
|  | 4.82203 | 63.5765
|  | 4.82358 | 63.4948
|  | 4.82512 | 63.4135
|  | 4.82666 | 63.3324
|  | 4.82821 | 63.2515
|  | 4.82975 | 63.1704
|  | 4.83129 | 63.0892
|  | 4.83283 | 63.008
|  | 4.83438 | 62.9272
|  | 4.83592 | 62.8472
|  | 4.83746 | 62.7677
|  | 4.83901 | 62.689
|  | 4.84055 | 62.6097
|  | 4.84209 | 62.5295
|  | 4.84364 | 62.447
|  | 4.84518 | 62.3628
|  | 4.84672 | 62.2784
|  | 4.84827 | 62.1942
|  | 4.84981 | 62.1112
|  | 4.85135 | 62.0292
|  | 4.85289 | 61.9483
|  | 4.85444 | 61.868
|  | 4.85598 | 61.7876
|  | 4.85752 | 61.7069
|  | 4.85907 | 61.6256
|  | 4.86061 | 61.5444
|  | 4.86215 | 61.4634
|  | 4.8637 | 61.3828
|  | 4.86524 | 61.302
|  | 4.86678 | 61.2212
|  | 4.86833 | 61.1393
|  | 4.86987 | 61.0571
|  | 4.87141 | 60.9748
|  | 4.87295 | 60.8926
|  | 4.8745 | 60.8113
|  | 4.87604 | 60.7307
|  | 4.87758 | 60.6516
|  | 4.87913 | 60.5727
|  | 4.88067 | 60.4938
|  | 4.88221 | 60.4142
|  | 4.88376 | 60.3346
|  | 4.8853 | 60.2552
|  | 4.88684 | 60.1763
|  | 4.88838 | 60.0976
|  | 4.88993 | 60.0191
|  | 4.89147 | 59.9408
|  | 4.89301 | 59.8636
|  | 4.89456 | 59.7872
|  | 4.8961 | 59.7117
|  | 4.89764 | 59.6354
|  | 4.89919 | 59.5581
|  | 4.90073 | 59.4785
|  | 4.90227 | 59.3985
|  | 4.90382 | 59.3186
|  | 4.90536 | 59.2401
|  | 4.9069 | 59.1624
|  | 4.90844 | 59.085
|  | 4.90999 | 59.007
|  | 4.91153 | 58.928
|  | 4.91307 | 58.8484
|  | 4.91462 | 58.7683
|  | 4.91616 | 58.6884
|  | 4.9177 | 58.6089
|  | 4.91925 | 58.5298
|  | 4.92079 | 58.4509
|  | 4.92233 | 58.3722
|  | 4.92387 | 58.2937
|  | 4.92542 | 58.2154
|  | 4.92696 | 58.1373
|  | 4.9285 | 58.0598
|  | 4.93005 | 57.9828
|  | 4.93159 | 57.9064
|  | 4.93313 | 57.8297
|  | 4.93468 | 57.7525
|  | 4.93622 | 57.6748
|  | 4.93776 | 57.5973
|  | 4.93931 | 57.5201
|  | 4.94085 | 57.4433
|  | 4.94239 | 57.3659
|  | 4.94393 | 57.2881
|  | 4.94548 | 57.2095
|  | 4.94702 | 57.1313
|  | 4.94856 | 57.0539
|  | 4.95011 | 56.9779
|  | 4.95165 | 56.9038
|  | 4.95319 | 56.8303
|  | 4.95474 | 56.7573
|  | 4.95628 | 56.6819
|  | 4.95782 | 56.6043
|  | 4.95937 | 56.5225
|  | 4.96091 | 56.4387
|  | 4.96245 | 56.3547
|  | 4.96399 | 56.2721
|  | 4.96554 | 56.191
|  | 4.96708 | 56.1106
|  | 4.96862 | 56.0304
|  | 4.97017 | 55.95
|  | 4.97171 | 55.8695
|  | 4.97325 | 55.7892
|  | 4.9748 | 55.7089
|  | 4.97634 | 55.6285
|  | 4.97788 | 55.5467
|  | 4.97942 | 55.4642
|  | 4.98097 | 55.3809
|  | 4.98251 | 55.2969
|  | 4.98405 | 55.2126
|  | 4.9856 | 55.1278
|  | 4.98714 | 55.0426
|  | 4.98868 | 54.9574
|  | 4.99023 | 54.8728
|  | 4.99177 | 54.7885
|  | 4.99331 | 54.7046
|  | 4.99486 | 54.6195
|  | 4.9964 | 54.5337
|  | 4.99794 | 54.4471
|  | 4.99948 | 54.3594
|  | 5.00103 | 54.2714
|  | 5.00257 | 54.1827
|  | 5.00411 | 54.0933
|  | 5.00566 | 54.004
|  | 5.0072 | 53.9151
|  | 5.00874 | 53.8269
|  | 5.01029 | 53.7394
|  | 5.01183 | 53.6533
|  | 5.01337 | 53.5694
|  | 5.01491 | 53.4873
|  | 5.01646 | 53.4076
|  | 5.018 | 53.3254
|  | 5.01954 | 53.2394
|  | 5.02109 | 53.145
|  | 5.02263 | 53.0489
|  | 5.02417 | 52.9529
|  | 5.02572 | 52.861
|  | 5.02726 | 52.7711
|  | 5.0288 | 52.681
|  | 5.03035 | 52.5892
|  | 5.03189 | 52.4959
|  | 5.03343 | 52.4028
|  | 5.03497 | 52.3104
|  | 5.03652 | 52.2192
|  | 5.03806 | 52.128
|  | 5.0396 | 52.0365
|  | 5.04115 | 51.9442
|  | 5.04269 | 51.8519
|  | 5.04423 | 51.7598
|  | 5.04578 | 51.6692
|  | 5.04732 | 51.5792
|  | 5.04886 | 51.4903
|  | 5.05041 | 51.4018
|  | 5.05195 | 51.3131
|  | 5.05349 | 51.2234
|  | 5.05503 | 51.1324
|  | 5.05658 | 51.0409
|  | 5.05812 | 50.9486
|  | 5.05966 | 50.8565
|  | 5.06121 | 50.7646
|  | 5.06275 | 50.6725
|  | 5.06429 | 50.5803
|  | 5.06584 | 50.4876
|  | 5.06738 | 50.3953
|  | 5.06892 | 50.3034
|  | 5.07046 | 50.2128
|  | 5.07201 | 50.1225
|  | 5.07355 | 50.0327
|  | 5.07509 | 49.9433
|  | 5.07664 | 49.8547
|  | 5.07818 | 49.7682
|  | 5.07972 | 49.6825
|  | 5.08127 | 49.5973
|  | 5.08281 | 49.5068
|  | 5.08435 | 49.4139
|  | 5.0859 | 49.3168
|  | 5.08744 | 49.2193
|  | 5.08898 | 49.1221
|  | 5.09052 | 49.0276
|  | 5.09207 | 48.9346
|  | 5.09361 | 48.843
|  | 5.09515 | 48.753
|  | 5.0967 | 48.6632
|  | 5.09824 | 48.5735
|  | 5.09978 | 48.4831
|  | 5.10133 | 48.3923
|  | 5.10287 | 48.3004
|  | 5.10441 | 48.2087
|  | 5.10595 | 48.1172
|  | 5.1075 | 48.0268
|  | 5.10904 | 47.937
|  | 5.11058 | 47.8485
|  | 5.11213 | 47.7597
|  | 5.11367 | 47.6707
|  | 5.11521 | 47.5798
|  | 5.11676 | 47.4886
|  | 5.1183 | 47.397
|  | 5.11984 | 47.3059
|  | 5.12139 | 47.2153
|  | 5.12293 | 47.1244
|  | 5.12447 | 47.0332
|  | 5.12601 | 46.9413
|  | 5.12756 | 46.8495
|  | 5.1291 | 46.7578
|  | 5.13064 | 46.6676
|  | 5.13219 | 46.578
|  | 5.13373 | 46.4896
|  | 5.13527 | 46.4012
|  | 5.13682 | 46.3128
|  | 5.13836 | 46.223
|  | 5.1399 | 46.1341
|  | 5.14145 | 46.0464
|  | 5.14299 | 45.9637
|  | 5.14453 | 45.8822
|  | 5.14607 | 45.7988
|  | 5.14762 | 45.708
|  | 5.14916 | 45.6096
|  | 5.1507 | 45.504
|  | 5.15225 | 45.398
|  | 5.15379 | 45.2966
|  | 5.15533 | 45.1983
|  | 5.15688 | 45.1031
|  | 5.15842 | 45.0088
|  | 5.15996 | 44.9147
|  | 5.1615 | 44.8201
|  | 5.16305 | 44.7254
|  | 5.16459 | 44.6307
|  | 5.16613 | 44.5365
|  | 5.16768 | 44.4426
|  | 5.16922 | 44.349
|  | 5.17076 | 44.255
|  | 5.17231 | 44.1606
|  | 5.17385 | 44.0646
|  | 5.17539 | 43.9682
|  | 5.17694 | 43.871
|  | 5.17848 | 43.7744
|  | 5.18002 | 43.6782
|  | 5.18156 | 43.5836
|  | 5.18311 | 43.4897
|  | 5.18465 | 43.3967
|  | 5.18619 | 43.304
|  | 5.18774 | 43.2114
|  | 5.18928 | 43.119
|  | 5.19082 | 43.0269
|  | 5.19237 | 42.9363
|  | 5.19391 | 42.8473
|  | 5.19545 | 42.7605
|  | 5.19699 | 42.6742
|  | 5.19854 | 42.5876
|  | 5.20008 | 42.4932
|  | 5.20162 | 42.396
|  | 5.20317 | 42.2938
|  | 5.20471 | 42.195
|  | 5.20625 | 42.0979
|  | 5.2078 | 42.014
|  | 5.20934 | 41.9317
|  | 5.21088 | 41.8528
|  | 5.21243 | 41.765
|  | 5.21397 | 41.6711
|  | 5.21551 | 41.564
|  | 5.21705 | 41.4562
|  | 5.2186 | 41.352
|  | 5.22014 | 41.2519
|  | 5.22168 | 41.156
|  | 5.22323 | 41.0616
|  | 5.22477 | 40.9678
|  | 5.22631 | 40.8746
|  | 5.22786 | 40.7825
|  | 5.2294 | 40.6922
|  | 5.23094 | 40.6033
|  | 5.23249 | 40.5152
|  | 5.23403 | 40.4245
|  | 5.23557 | 40.3324
|  | 5.23711 | 40.2359
|  | 5.23866 | 40.1375
|  | 5.2402 | 40.0372
|  | 5.24174 | 39.9364
|  | 5.24329 | 39.8357
|  | 5.24483 | 39.7364
|  | 5.24637 | 39.6377
|  | 5.24792 | 39.54
|  | 5.24946 | 39.442
|  | 5.251 | 39.344
|  | 5.25254 | 39.2455
|  | 5.25409 | 39.1473
|  | 5.25563 | 39.0493
|  | 5.25717 | 38.9512
|  | 5.25872 | 38.8528
|  | 5.26026 | 38.7536
|  | 5.2618 | 38.6544
|  | 5.26335 | 38.5552
|  | 5.26489 | 38.4563
|  | 5.26643 | 38.3578
|  | 5.26798 | 38.2603
|  | 5.26952 | 38.1637
|  | 5.27106 | 38.069
|  | 5.2726 | 37.9749
|  | 5.27415 | 37.8794
|  | 5.27569 | 37.7817
|  | 5.27723 | 37.6799
|  | 5.27878 | 37.576
|  | 5.28032 | 37.4709
|  | 5.28186 | 37.3684
|  | 5.28341 | 37.2674
|  | 5.28495 | 37.172
|  | 5.28649 | 37.0789
|  | 5.28803 | 36.9895
|  | 5.28958 | 36.897
|  | 5.29112 | 36.8029
|  | 5.29266 | 36.6958
|  | 5.29421 | 36.5868
|  | 5.29575 | 36.4742
|  | 5.29729 | 36.3647
|  | 5.29884 | 36.2599
|  | 5.30038 | 36.1582
|  | 5.30192 | 36.0584
|  | 5.30347 | 35.9582
|  | 5.30501 | 35.8579
|  | 5.30655 | 35.7558
|  | 5.30809 | 35.6535
|  | 5.30964 | 35.5505
|  | 5.31118 | 35.4478
|  | 5.31272 | 35.3454
|  | 5.31427 | 35.2439
|  | 5.31581 | 35.1427
|  | 5.31735 | 35.0421
|  | 5.3189 | 34.9417
|  | 5.32044 | 34.841
|  | 5.32198 | 34.7399
|  | 5.32353 | 34.6386
|  | 5.32507 | 34.5368
|  | 5.32661 | 34.4352
|  | 5.32815 | 34.3333
|  | 5.3297 | 34.2315
|  | 5.33124 | 34.1293
|  | 5.33278 | 34.0273
|  | 5.33433 | 33.9253
|  | 5.33587 | 33.8241
|  | 5.33741 | 33.7236
|  | 5.33896 | 33.6259
|  | 5.3405 | 33.5296
|  | 5.34204 | 33.4396
|  | 5.34358 | 33.3522
|  | 5.34513 | 33.2699
|  | 5.34667 | 33.1854
|  | 5.34821 | 33.0991
|  | 5.34976 | 32.9991
|  | 5.3513 | 32.8949
|  | 5.35284 | 32.7788
|  | 5.35439 | 32.663
|  | 5.35593 | 32.5484
|  | 5.35747 | 32.4359
|  | 5.35902 | 32.3263
|  | 5.36056 | 32.2191
|  | 5.3621 | 32.1136
|  | 5.36364 | 32.0104
|  | 5.36519 | 31.9081
|  | 5.36673 | 31.8074
|  | 5.36827 | 31.7072
|  | 5.36982 | 31.6078
|  | 5.37136 | 31.5085
|  | 5.3729 | 31.4092
|  | 5.37445 | 31.3099
|  | 5.37599 | 31.2107
|  | 5.37753 | 31.1115
|  | 5.37907 | 31.0126
|  | 5.38062 | 30.9132
|  | 5.38216 | 30.8139
|  | 5.3837 | 30.7141
|  | 5.38525 | 30.6148
|  | 5.38679 | 30.5159
|  | 5.38833 | 30.4182
|  | 5.38988 | 30.3215
|  | 5.39142 | 30.2256
|  | 5.39296 | 30.1302
|  | 5.39451 | 30.0336
|  | 5.39605 | 29.9371
|  | 5.39759 | 29.8397
|  | 5.39913 | 29.7429
|  | 5.40068 | 29.6472
|  | 5.40222 | 29.553
|  | 5.40376 | 29.4606
|  | 5.40531 | 29.3698
|  | 5.40685 | 29.2801
|  | 5.40839 | 29.1896
|  | 5.40994 | 29.0993
|  | 5.41148 | 29.0064
|  | 5.41302 | 28.9147
|  | 5.41457 | 28.8282
|  | 5.41611 | 28.7451
|  | 5.41765 | 28.6693
|  | 5.41919 | 28.5883
|  | 5.42074 | 28.5018
|  | 5.42228 | 28.398
|  | 5.42382 | 28.2848
|  | 5.42537 | 28.172
|  | 5.42691 | 28.0598
|  | 5.42845 | 27.9628
|  | 5.43 | 27.8673
|  | 5.43154 | 27.7757
|  | 5.43308 | 27.6843
|  | 5.43462 | 27.5926
|  | 5.43617 | 27.5015
|  | 5.43771 | 27.411
|  | 5.43925 | 27.3203
|  | 5.4408 | 27.2295
|  | 5.44234 | 27.1364
|  | 5.44388 | 27.0426
|  | 5.44543 | 26.9476
|  | 5.44697 | 26.8528
|  | 5.44851 | 26.7606
|  | 5.45006 | 26.6691
|  | 5.4516 | 26.5793
|  | 5.45314 | 26.4903
|  | 5.45468 | 26.4027
|  | 5.45623 | 26.3188
|  | 5.45777 | 26.2392
|  | 5.45931 | 26.1645
|  | 5.46086 | 26.093
|  | 5.4624 | 26.0139
|  | 5.46394 | 25.9322
|  | 5.46549 | 25.8301
|  | 5.46703 | 25.7254
|  | 5.46857 | 25.6194
|  | 5.47011 | 25.5164
|  | 5.47166 | 25.4292
|  | 5.4732 | 25.345
|  | 5.47474 | 25.2682
|  | 5.47629 | 25.1873
|  | 5.47783 | 25.1
|  | 5.47937 | 25.0055
|  | 5.48092 | 24.9045
|  | 5.48246 | 24.806
|  | 5.484 | 24.709
|  | 5.48555 | 24.6186
|  | 5.48709 | 24.5303
|  | 5.48863 | 24.4439
|  | 5.49017 | 24.3581
|  | 5.49172 | 24.2723
|  | 5.49326 | 24.187
|  | 5.4948 | 24.1025
|  | 5.49635 | 24.0184
|  | 5.49789 | 23.935
|  | 5.49943 | 23.8514
|  | 5.50098 | 23.7674
|  | 5.50252 | 23.6828
|  | 5.50406 | 23.5976
|  | 5.50561 | 23.5128
|  | 5.50715 | 23.4284
|  | 5.50869 | 23.3457
|  | 5.51023 | 23.264
|  | 5.51178 | 23.1842
|  | 5.51332 | 23.1053
|  | 5.51486 | 23.0285
|  | 5.51641 | 22.9524
|  | 5.51795 | 22.8763
|  | 5.51949 | 22.8001
|  | 5.52104 | 22.7183
|  | 5.52258 | 22.6358
|  | 5.52412 | 22.5487
|  | 5.52566 | 22.4626
|  | 5.52721 | 22.3787
|  | 5.52875 | 22.2963
|  | 5.53029 | 22.2166
|  | 5.53184 | 22.137
|  | 5.53338 | 22.0574
|  | 5.53492 | 21.9782
|  | 5.53647 | 21.8993
|  | 5.53801 | 21.822
|  | 5.53955 | 21.746
|  | 5.5411 | 21.6722
|  | 5.54264 | 21.5996
|  | 5.54418 | 21.5283
|  | 5.54572 | 21.4577
|  | 5.54727 | 21.3856
|  | 5.54881 | 21.3135
|  | 5.55035 | 21.2397
|  | 5.5519 | 21.1661
|  | 5.55344 | 21.0898
|  | 5.55498 | 21.0134
|  | 5.55653 | 20.9314
|  | 5.55807 | 20.8498
|  | 5.55961 | 20.7682
|  | 5.56115 | 20.6886
|  | 5.5627 | 20.6147
|  | 5.56424 | 20.5417
|  | 5.56578 | 20.4704
|  | 5.56733 | 20.399
|  | 5.56887 | 20.3271
|  | 5.57041 | 20.2582
|  | 5.57196 | 20.1932
|  | 5.5735 | 20.1307
|  | 5.57504 | 20.0709
|  | 5.57659 | 20.0052
|  | 5.57813 | 19.9345
|  | 5.57967 | 19.855
|  | 5.58121 | 19.7695
|  | 5.58276 | 19.6838
|  | 5.5843 | 19.5981
|  | 5.58584 | 19.5165
|  | 5.58739 | 19.4368
|  | 5.58893 | 19.3606
|  | 5.59047 | 19.2859
|  | 5.59202 | 19.2143
|  | 5.59356 | 19.1437
|  | 5.5951 | 19.0764
|  | 5.59665 | 19.0099
|  | 5.59819 | 18.9438
|  | 5.59973 | 18.8779
|  | 5.60127 | 18.8064
|  | 5.60282 | 18.7347
|  | 5.60436 | 18.6599
|  | 5.6059 | 18.5854
|  | 5.60745 | 18.517
|  | 5.60899 | 18.4491
|  | 5.61053 | 18.3868
|  | 5.61208 | 18.3245
|  | 5.61362 | 18.2592
|  | 5.61516 | 18.1933
|  | 5.6167 | 18.1202
|  | 5.61825 | 18.0471
|  | 5.61979 | 17.9722
|  | 5.62133 | 17.8983
|  | 5.62288 | 17.828
|  | 5.62442 | 17.7587
|  | 5.62596 | 17.6932
|  | 5.62751 | 17.6281
|  | 5.62905 | 17.5639
|  | 5.63059 | 17.5
|  | 5.63214 | 17.4369
|  | 5.63368 | 17.3755
|  | 5.63522 | 17.3193
|  | 5.63676 | 17.2637
|  | 5.63831 | 17.2093
|  | 5.63985 | 17.1504
|  | 5.64139 | 17.0789
|  | 5.64294 | 17.0032
|  | 5.64448 | 16.9163
|  | 5.64602 | 16.8326
|  | 5.64757 | 16.7561
|  | 5.64911 | 16.6836
|  | 5.65065 | 16.6202
|  | 5.65219 | 16.5559
|  | 5.65374 | 16.4892
|  | 5.65528 | 16.4193
|  | 5.65682 | 16.3418
|  | 5.65837 | 16.265
|  | 5.65991 | 16.1893
|  | 5.66145 | 16.1164
|  | 5.663 | 16.0493
|  | 5.66454 | 15.9839
|  | 5.66608 | 15.9222
|  | 5.66763 | 15.862
|  | 5.66917 | 15.8052
|  | 5.67071 | 15.7482
|  | 5.67225 | 15.6903
|  | 5.6738 | 15.6287
|  | 5.67534 | 15.5571
|  | 5.67688 | 15.4837
|  | 5.67843 | 15.4049
|  | 5.67997 | 15.3288
|  | 5.68151 | 15.26
|  | 5.68306 | 15.1936
|  | 5.6846 | 15.1342
|  | 5.68614 | 15.075
|  | 5.68769 | 15.0155
|  | 5.68923 | 14.9545
|  | 5.69077 | 14.8857
|  | 5.69231 | 14.816
|  | 5.69386 | 14.7401
|  | 5.6954 | 14.6655
|  | 5.69694 | 14.5958
|  | 5.69849 | 14.5275
|  | 5.70003 | 14.4678
|  | 5.70157 | 14.409
|  | 5.70312 | 14.3561
|  | 5.70466 | 14.3033
|  | 5.7062 | 14.2486
|  | 5.70774 | 14.1939
|  | 5.70929 | 14.1273
|  | 5.71083 | 14.061
|  | 5.71237 | 13.9925
|  | 5.71392 | 13.9242
|  | 5.71546 | 13.8626
|  | 5.717 | 13.8017
|  | 5.71855 | 13.7385
|  | 5.72009 | 13.6753
|  | 5.72163 | 13.6073
|  | 5.72318 | 13.5388
|  | 5.72472 | 13.4724
|  | 5.72626 | 13.4068
|  | 5.7278 | 13.3461
|  | 5.72935 | 13.2872
|  | 5.73089 | 13.2297
|  | 5.73243 | 13.1728
|  | 5.73398 | 13.1122
|  | 5.73552 | 13.0499
|  | 5.73706 | 12.9866
|  | 5.73861 | 12.923
|  | 5.74015 | 12.864
|  | 5.74169 | 12.8089
|  | 5.74323 | 12.7541
|  | 5.74478 | 12.6996
|  | 5.74632 | 12.6394
|  | 5.74786 | 12.5712
|  | 5.74941 | 12.5019
|  | 5.75095 | 12.4302
|  | 5.75249 | 12.3622
|  | 5.75404 | 12.3023
|  | 5.75558 | 12.2452
|  | 5.75712 | 12.1973
|  | 5.75867 | 12.1508
|  | 5.76021 | 12.1107
|  | 5.76175 | 12.0702
|  | 5.76329 | 12.022
|  | 5.76484 | 11.9739
|  | 5.76638 | 11.8953
|  | 5.76792 | 11.8172
|  | 5.76947 | 11.7358
|  | 5.77101 | 11.6547
|  | 5.77255 | 11.5928
|  | 5.7741 | 11.5347
|  | 5.77564 | 11.4824
|  | 5.77718 | 11.4321
|  | 5.77873 | 11.3765
|  | 5.78027 | 11.3187
|  | 5.78181 | 11.2576
|  | 5.78335 | 11.1944
|  | 5.7849 | 11.1332
|  | 5.78644 | 11.074
|  | 5.78798 | 11.0164
|  | 5.78953 | 10.961
|  | 5.79107 | 10.9058
|  | 5.79261 | 10.8509
|  | 5.79416 | 10.7961
|  | 5.7957 | 10.7413
|  | 5.79724 | 10.6866
|  | 5.79878 | 10.6311
|  | 5.80033 | 10.5758
|  | 5.80187 | 10.5185
|  | 5.80341 | 10.4615
|  | 5.80496 | 10.4047
|  | 5.8065 | 10.3483
|  | 5.80804 | 10.2958
|  | 5.80959 | 10.2445
|  | 5.81113 | 10.1987
|  | 5.81267 | 10.1553
|  | 5.81422 | 10.1147
|  | 5.81576 | 10.0759
|  | 5.8173 | 10.0317
|  | 5.81884 | 9.98155
|  | 5.82039 | 9.92416
|  | 5.82193 | 9.85404
|  | 5.82347 | 9.78536
|  | 5.82502 | 9.71995
|  | 5.82656 | 9.65621
|  | 5.8281 | 9.60121
|  | 5.82965 | 9.54654
|  | 5.83119 | 9.48717
|  | 5.83273 | 9.42821
|  | 5.83427 | 9.36679
|  | 5.83582 | 9.30541
|  | 5.83736 | 9.24873
|  | 5.8389 | 9.19382
|  | 5.84045 | 9.14172
|  | 5.84199 | 9.09142
|  | 5.84353 | 9.04049
|  | 5.84508 | 8.98889
|  | 5.84662 | 8.93642
|  | 5.84816 | 8.88215
|  | 5.84971 | 8.82859
|  | 5.85125 | 8.77664
|  | 5.85279 | 8.7253
|  | 5.85433 | 8.67756
|  | 5.85588 | 8.6301
|  | 5.85742 | 8.58102
|  | 5.85896 | 8.53211
|  | 5.86051 | 8.47864
|  | 5.86205 | 8.42427
|  | 5.86359 | 8.36746
|  | 5.86514 | 8.30955
|  | 5.86668 | 8.25249
|  | 5.86822 | 8.19629
|  | 5.86977 | 8.14405
|  | 5.87131 | 8.09883
|  | 5.87285 | 8.05627
|  | 5.87439 | 8.02393
|  | 5.87594 | 7.99146
|  | 5.87748 | 7.9517
|  | 5.87902 | 7.91216
|  | 5.88057 | 7.83803
|  | 5.88211 | 7.75984
|  | 5.88365 | 7.68367
|  | 5.8852 | 7.60877
|  | 5.88674 | 7.55279
|  | 5.88828 | 7.51187
|  | 5.88982 | 7.47406
|  | 5.89137 | 7.44097
|  | 5.89291 | 7.40375
|  | 5.89445 | 7.3514
|  | 5.896 | 7.29834
|  | 5.89754 | 7.2233
|  | 5.89908 | 7.14907
|  | 5.90063 | 7.08493
|  | 5.90217 | 7.02274
|  | 5.90371 | 6.97093
|  | 5.90526 | 6.92376
|  | 5.9068 | 6.87754
|  | 5.90834 | 6.83221
|  | 5.90988 | 6.78642
|  | 5.91143 | 6.73945
|  | 5.91297 | 6.69244
|  | 5.91451 | 6.64376
|  | 5.91606 | 6.59546
|  | 5.9176 | 6.5448
|  | 5.91914 | 6.49447
|  | 5.92069 | 6.44329
|  | 5.92223 | 6.39218
|  | 5.92377 | 6.34334
|  | 5.92531 | 6.29617
|  | 5.92686 | 6.25264
|  | 5.9284 | 6.21436
|  | 5.92994 | 6.17698
|  | 5.93149 | 6.14239
|  | 5.93303 | 6.10797
|  | 5.93457 | 6.05636
|  | 5.93612 | 6.00521
|  | 5.93766 | 5.93549
|  | 5.9392 | 5.86198
|  | 5.94075 | 5.79582
|  | 5.94229 | 5.7347
|  | 5.94383 | 5.67995
|  | 5.94537 | 5.63451
|  | 5.94692 | 5.58947
|  | 5.94846 | 5.54488
|  | 5.95 | 5.50067
|  | 5.95155 | 5.4508
|  | 5.95309 | 5.40124
|  | 5.95463 | 5.3505
|  | 5.95618 | 5.29974
|  | 5.95772 | 5.25165
|  | 5.95926 | 5.20582
|  | 5.96081 | 5.16158
|  | 5.96235 | 5.12014
|  | 5.96389 | 5.07827
|  | 5.96543 | 5.02994
|  | 5.96698 | 4.9821
|  | 5.96852 | 4.91974
|  | 5.97006 | 4.85617
|  | 5.97161 | 4.79519
|  | 5.97315 | 4.73591
|  | 5.97469 | 4.68287
|  | 5.97624 | 4.6378
|  | 5.97778 | 4.59314
|  | 5.97932 | 4.54872
|  | 5.98086 | 4.50475
|  | 5.98241 | 4.45514
|  | 5.98395 | 4.40584
|  | 5.98549 | 4.3529
|  | 5.98704 | 4.29902
|  | 5.98858 | 4.24077
|  | 5.99012 | 4.17797
|  | 5.99167 | 4.11514
|  | 5.99321 | 4.05021
|  | 5.99475 | 3.98633
|  | 5.9963 | 3.93076
|  | 5.99784 | 3.87601
|  | 5.99938 | 3.82436
|  | 6.00092 | 3.77419
|  | 6.00247 | 3.72404
|  | 6.00401 | 3.67393
|  | 6.00555 | 3.62431
|  | 6.0071 | 3.57476
|  | 6.00864 | 3.52592
|  | 6.01018 | 3.47196
|  | 6.01173 | 3.41882
|  | 6.01327 | 3.35875
|  | 6.01481 | 3.29704
|  | 6.01635 | 3.23609
|  | 6.0179 | 3.17586
|  | 6.01944 | 3.11787
|  | 6.02098 | 3.06493
|  | 6.02253 | 3.01291
|  | 6.02407 | 2.96154
|  | 6.02561 | 2.91106
|  | 6.02716 | 2.85951
|  | 6.0287 | 2.80799
|  | 6.03024 | 2.75712
|  | 6.03179 | 2.70674
|  | 6.03333 | 2.65771
|  | 6.03487 | 2.61206
|  | 6.03641 | 2.56721
|  | 6.03796 | 2.5279
|  | 6.0395 | 2.48997
|  | 6.04104 | 2.45445
|  | 6.04259 | 2.42076
|  | 6.04413 | 2.38387
|  | 6.04567 | 2.33914
|  | 6.04722 | 2.29475
|  | 6.04876 | 2.22123
|  | 6.0503 | 2.15011
|  | 6.05185 | 2.08758
|  | 6.05339 | 2.02914
|  | 6.05493 | 1.98269
|  | 6.05647 | 1.95016
|  | 6.05802 | 1.91892
|  | 6.05956 | 1.89231
|  | 6.0611 | 1.86609
|  | 6.06265 | 1.83753
|  | 6.06419 | 1.80897
|  | 6.06573 | 1.77814
|  | 6.06728 | 1.74574
|  | 6.06882 | 1.7125
|  | 6.07036 | 1.67588
|  | 6.0719 | 1.64005
|  | 6.07345 | 1.60034
|  | 6.07499 | 1.56139
|  | 6.07653 | 1.52474
|  | 6.07808 | 1.48965
|  | 6.07962 | 1.45739
|  | 6.08116 | 1.42959
|  | 6.08271 | 1.40239
|  | 6.08425 | 1.37762
|  | 6.08579 | 1.35331
|  | 6.08734 | 1.32882
|  | 6.08888 | 1.30455
|  | 6.09042 | 1.2804
|  | 6.09196 | 1.25621
|  | 6.09351 | 1.23246
|  | 6.09505 | 1.20878
|  | 6.09659 | 1.18557
|  | 6.09814 | 1.16291
|  | 6.09968 | 1.14072
|  | 6.10122 | 1.1192
|  | 6.10277 | 1.09838
|  | 6.10431 | 1.07804
|  | 6.10585 | 1.05869
|  | 6.10739 | 1.0397
|  | 6.10894 | 1.02003
|  | 6.11048 | 1.00045
|  | 6.11202 | 0.97858
|  | 6.11357 | 0.954
|  | 6.11511 | 0.92997
|  | 6.11665 | 0.90593
|  | 6.1182 | 0.88252
|  | 6.11974 | 0.8642
|  | 6.12128 | 0.84754
|  | 6.12283 | 0.83201
|  | 6.12437 | 0.8178
|  | 6.12591 | 0.80373
|  | 6.12745 | 0.78892
|  | 6.129 | 0.7744
|  | 6.13054 | 0.75977
|  | 6.13208 | 0.74531
|  | 6.13363 | 0.73124
|  | 6.13517 | 0.71764
|  | 6.13671 | 0.70426
|  | 6.13826 | 0.69056
|  | 6.1398 | 0.67714
|  | 6.14134 | 0.66283
|  | 6.14289 | 0.64831
|  | 6.14443 | 0.63396
|  | 6.14597 | 0.6196
|  | 6.14751 | 0.60558
|  | 6.14906 | 0.59299
|  | 6.1506 | 0.5807
|  | 6.15214 | 0.56919
|  | 6.15369 | 0.55823
|  | 6.15523 | 0.54735
|  | 6.15677 | 0.53626
|  | 6.15832 | 0.52541
|  | 6.15986 | 0.51393
|  | 6.1614 | 0.50259
|  | 6.16294 | 0.49163
|  | 6.16449 | 0.48103
|  | 6.16603 | 0.47072
|  | 6.16757 | 0.46096
|  | 6.16912 | 0.45141
|  | 6.17066 | 0.44216
|  | 6.1722 | 0.43313
|  | 6.17375 | 0.42479
|  | 6.17529 | 0.41743
|  | 6.17683 | 0.4102
|  | 6.17838 | 0.40472
|  | 6.17992 | 0.39934
|  | 6.18146 | 0.39313
|  | 6.183 | 0.38643
|  | 6.18455 | 0.37894
|  | 6.18609 | 0.36838
|  | 6.18763 | 0.35812
|  | 6.18918 | 0.34817
|  | 6.19072 | 0.3385
|  | 6.19226 | 0.33
|  | 6.19381 | 0.32288
|  | 6.19535 | 0.31592
|  | 6.19689 | 0.30931
|  | 6.19843 | 0.30284
|  | 6.19998 | 0.29614
|  | 6.20152 | 0.28938
|  | 6.20306 | 0.28282
|  | 6.20461 | 0.27656
|  | 6.20615 | 0.27045
|  | 6.20769 | 0.26524
|  | 6.20924 | 0.26029
|  | 6.21078 | 0.25565
|  | 6.21232 | 0.25138
|  | 6.21387 | 0.24719
|  | 6.21541 | 0.24239
|  | 6.21695 | 0.23768
|  | 6.21849 | 0.23234
|  | 6.22004 | 0.22662
|  | 6.22158 | 0.22091
|  | 6.22312 | 0.21468
|  | 6.22467 | 0.20864
|  | 6.22621 | 0.20279
|  | 6.22775 | 0.19712
|  | 6.2293 | 0.19171
|  | 6.23084 | 0.18664
|  | 6.23238 | 0.18171
|  | 6.23393 | 0.1769
|  | 6.23547 | 0.17221
|  | 6.23701 | 0.16761
|  | 6.23855 | 0.1631
|  | 6.2401 | 0.15872
|  | 6.24164 | 0.1546
|  | 6.24318 | 0.1506
|  | 6.24473 | 0.1469
|  | 6.24627 | 0.14342
|  | 6.24781 | 0.14009
|  | 6.24936 | 0.13722
|  | 6.2509 | 0.1344
|  | 6.25244 | 0.13186
|  | 6.25398 | 0.12944
|  | 6.25553 | 0.12692
|  | 6.25707 | 0.12407
|  | 6.25861 | 0.12128
|  | 6.26016 | 0.11795
|  | 6.2617 | 0.1146
|  | 6.26324 | 0.11149
|  | 6.26479 | 0.10871
|  | 6.26633 | 0.10599
|  | 6.26787 | 0.10391
|  | 6.26942 | 0.1019
|  | 6.27096 | 0.09958
|  | 6.2725 | 0.09694
|  | 6.27404 | 0.09434
|  | 6.27559 | 0.09072
|  | 6.27713 | 0.08725
|  | 6.27867 | 0.08394
|  | 6.28022 | 0.08079
|  | 6.28176 | 0.07784
|  | 6.2833 | 0.07569
|  | 6.28485 | 0.0736
|  | 6.28639 | 0.07182
|  | 6.28793 | 0.07023
|  | 6.28947 | 0.06868
|  | 6.29102 | 0.06722
|  | 6.29256 | 0.06579
|  | 6.2941 | 0.06427
|  | 6.29565 | 0.06273
|  | 6.29719 | 0.06104
|  | 6.29873 | 0.05876
|  | 6.30028 | 0.05657
|  | 6.30182 | 0.05388
|  | 6.30336 | 0.05111
|  | 6.30491 | 0.04852
|  | 6.30645 | 0.04615
|  | 6.30799 | 0.0439
|  | 6.30953 | 0.04207
|  | 6.31108 | 0.0404
|  | 6.31262 | 0.03885
|  | 6.31416 | 0.03747
|  | 6.31571 | 0.03614
|  | 6.31725 | 0.03506
|  | 6.31879 | 0.03408
|  | 6.32034 | 0.03318
|  | 6.32188 | 0.03245
|  | 6.32342 | 0.03173
|  | 6.32497 | 0.03077
|  | 6.32651 | 0.02978
|  | 6.32805 | 0.02879
|  | 6.32959 | 0.02775
|  | 6.33114 | 0.02674
|  | 6.33268 | 0.0266
|  | 6.33422 | 0.02668
|  | 6.33577 | 0.0271
|  | 6.33731 | 0.02839
|  | 6.33885 | 0.02973
|  | 6.3404 | 0.03066
|  | 6.34194 | 0.03148
|  | 6.34348 | 0.03167
|  | 6.34502 | 0.03007
|  | 6.34657 | 0.02855
|  | 6.34811 | 0.02645
|  | 6.34965 | 0.0243
|  | 6.3512 | 0.0226
|  | 6.35274 | 0.0219
|  | 6.35428 | 0.02123
|  | 6.35583 | 0.02115
|  | 6.35737 | 0.02132
|  | 6.35891 | 0.02139
|  | 6.36046 | 0.02102
|  | 6.362 | 0.02065
|  | 6.36354 | 0.01975
|  | 6.36508 | 0.01861
|  | 6.36663 | 0.01755
|  | 6.36817 | 0.01659
|  | 6.36971 | 0.01568
|  | 6.37126 | 0.01499
|  | 6.3728 | 0.01445
|  | 6.37434 | 0.01392
|  | 6.37589 | 0.01333
|  | 6.37743 | 0.01277
|  | 6.37897 | 0.01236
|  | 6.38051 | 0.0121
|  | 6.38206 | 0.01184
|  | 6.3836 | 0.01199
|  | 6.38514 | 0.01217
|  | 6.38669 | 0.01231
|  | 6.38823 | 0.01242
|  | 6.38977 | 0.01252
|  | 6.39132 | 0.01237
|  | 6.39286 | 0.01218
|  | 6.3944 | 0.01207
|  | 6.39595 | 0.01212
|  | 6.39749 | 0.01217
|  | 6.39903 | 0.01238
|  | 6.40057 | 0.01265
|  | 6.40212 | 0.01279
|  | 6.40366 | 0.01238
|  | 6.4052 | 0.01198
|  | 6.40675 | 0.01021
|  | 6.40829 | 0.00809
|  | 6.40983 | 0.0051
|  | 6.41138 | 0.000166942
|  | 6.41292 | 5.4692e-06
|  | 6.41446 | 4.77245e-06
|  | 6.416 | 0.000106715
|  | 6.41755 | 0.00238
|  | 6.41909 | 0.00481
|  | 6.42063 | 0.00811
|  | 6.42218 | 0.01187
|  | 6.42372 | 0.01348
|  | 6.42526 | 0.0153
|  | 6.42681 | 0.01587
|  | 6.42835 | 0.01606
|  | 6.42989 | 0.01602
|  | 6.43144 | 0.01512
|  | 6.43298 | 0.01428
|  | 6.43452 | 0.01324
|  | 6.43606 | 0.01214
|  | 6.43761 | 0.01114
|  | 6.43915 | 0.01075
|  | 6.44069 | 0.01038
|  | 6.44224 | 0.01025
|  | 6.44378 | 0.01044
|  | 6.44532 | 0.01062
|  | 6.44687 | 0.01105
|  | 6.44841 | 0.01153
|  | 6.44995 | 0.01211
|  | 6.4515 | 0.01291
|  | 6.45304 | 0.01378
|  | 6.45458 | 0.01455
|  | 6.45612 | 0.01529
|  | 6.45767 | 0.01605
|  | 6.45921 | 0.01629
|  | 6.46075 | 0.01653
|  | 6.4623 | 0.01665
|  | 6.46384 | 0.01662
|  | 6.46538 | 0.01658
|  | 6.46693 | 0.01629
|  | 6.46847 | 0.01596
|  | 6.47001 | 0.01539
|  | 6.47155 | 0.01397
|  | 6.4731 | 0.01268
|  | 6.47464 | 0.01068
|  | 6.47618 | 0.00854
|  | 6.47773 | 0.00683
|  | 6.47927 | 0.0055
|  | 6.48081 | 0.00444
|  | 6.48236 | 0.00397
|  | 6.4839 | 0.00434
|  | 6.48544 | 0.00474
|  | 6.48699 | 0.00519
|  | 6.48853 | 0.00568
|  | 6.49007 | 0.00614
|  | 6.49161 | 0.00594
|  | 6.49316 | 0.00575
|  | 6.4947 | 0.00576
|  | 6.49624 | 0.00601
|  | 6.49779 | 0.00628
|  | 6.49933 | 0.00669
|  | 6.50087 | 0.00716
|  | 6.50242 | 0.00752
|  | 6.50396 | 0.00726
|  | 6.5055 | 0.00701
|  | 6.50704 | 0.00644
|  | 6.50859 | 0.00567
|  | 6.51013 | 0.00499
|  | 6.51167 | 0.00402
|  | 6.51322 | 0.00321
|  | 6.51476 | 0.00241
|  | 6.5163 | 0.0015
|  | 6.51785 | 0.000931687
|  | 6.51939 | 0.000179957
|  | 6.52093 | 1.48007e-05
|  | 6.52248 | 1.21874e-06
|  | 6.52402 | 1e-06
|  | 6.52556 | 1e-06
|  | 6.5271 | 1.89225e-06
|  | 6.52865 | 2.1865e-05
|  | 6.53019 | 0.000252359
|  | 6.53173 | 0.000823251
|  | 6.53328 | 0.00114
|  | 6.53482 | 0.00159
|  | 6.53636 | 0.00164
|  | 6.53791 | 0.00166
|  | 6.53945 | 0.000812123
|  | 6.54099 | 5.05648e-05
|  | 6.54254 | 3.15242e-06
|  | 6.54408 | 1e-06
|  | 6.54562 | 1e-06
|  | 6.54716 | 1e-06
|  | 6.54871 | 1e-06
|  | 6.55025 | 1e-06
|  | 6.55179 | 1e-06
|  | 6.55334 | 1e-06
|  | 6.55488 | 1e-06
|  | 6.55642 | 4.87513e-06
|  | 6.55797 | 8.91592e-05
|  | 6.55951 | 0.00163
|  | 6.56105 | 0.00358
|  | 6.56259 | 0.00553
|  | 6.56414 | 0.00814
|  | 6.56568 | 0.0094
|  | 6.56722 | 0.01085
|  | 6.56877 | 0.01207
|  | 6.57031 | 0.0129
|  | 6.57185 | 0.01378
|  | 6.5734 | 0.01377
|  | 6.57494 | 0.01348
|  | 6.57648 | 0.01306
|  | 6.57803 | 0.01104
|  | 6.57957 | 0.00934
|  | 6.58111 | 0.00685
|  | 6.58265 | 0.00396
|  | 6.5842 | 0.00228
|  | 6.58574 | 0.000299598
|  | 6.58728 | 1.84996e-05
|  | 6.58883 | 1.14381e-06
|  | 6.59037 | 1e-06
|  | 6.59191 | 1e-06
|  | 6.59346 | 1.75977e-06
|  | 6.595 | 1.90672e-05
|  | 6.59654 | 0.000206364
|  | 6.59808 | 0.000870512
|  | 6.59963 | 0.00153
|  | 6.60117 | 0.00271
|  | 6.60271 | 0.00341
|  | 6.60426 | 0.00396
|  | 6.6058 | 0.00458
|  | 6.60734 | 0.0051
|  | 6.60889 | 0.00568
|  | 6.61043 | 0.00624
|  | 6.61197 | 0.00665
|  | 6.61352 | 0.00709
|  | 6.61506 | 0.00731
|  | 6.6166 | 0.0074
|  | 6.61814 | 0.00748
|  | 6.61969 | 0.00734
|  | 6.62123 | 0.00717
|  | 6.62277 | 0.00699
|  | 6.62432 | 0.00672
|  | 6.62586 | 0.00645
|  | 6.6274 | 0.00614
|  | 6.62895 | 0.00574
|  | 6.63049 | 0.00537
|  | 6.63203 | 0.0044
|  | 6.63358 | 0.00336
|  | 6.63512 | 0.00257
|  | 6.63666 | 0.000193419
|  | 6.6382 | 1.12757e-05
|  | 6.63975 | 1.43328e-06
|  | 6.64129 | 1.65096e-05
|  | 6.64283 | 0.000189955
|  | 6.64438 | 0.00112
|  | 6.64592 | 0.0023
|  | 6.64746 | 0.00473
|  | 6.64901 | 0.0067
|  | 6.65055 | 0.00764
|  | 6.65209 | 0.00872
|  | 6.65363 | 0.00779
|  | 6.65518 | 0.0067
|  | 6.65672 | 0.00428
|  | 6.65826 | 0.000186608
|  | 6.65981 | 8.15275e-06
|  | 6.66135 | 1e-06
|  | 6.66289 | 1e-06
|  | 6.66444 | 1e-06
|  | 6.66598 | 3.41636e-06
|  | 6.66752 | 3.11979e-05
|  | 6.66907 | 0.000284605
|  | 6.67061 | 0.000896443
|  | 6.67215 | 0.00208
|  | 6.67369 | 0.00484
|  | 6.67524 | 0.00521
|  | 6.67678 | 0.0056
|  | 6.67832 | 0.00583
|  | 6.67987 | 0.00541
|  | 6.68141 | 0.00501
|  | 6.68295 | 0.00474
|  | 6.6845 | 0.00461
|  | 6.68604 | 0.00448
|  | 6.68758 | 0.00464
|  | 6.68912 | 0.00498
|  | 6.69067 | 0.00535
|  | 6.69221 | 0.00567
|  | 6.69375 | 0.00598
|  | 6.6953 | 0.00629
|  | 6.69684 | 0.00617
|  | 6.69838 | 0.00604
|  | 6.69993 | 0.00582
|  | 6.70147 | 0.00533
|  | 6.70301 | 0.00487
|  | 6.70456 | 0.00435
|  | 6.7061 | 0.00375
|  | 6.70764 | 0.00323
|  | 6.70918 | 0.00253
|  | 6.71073 | 0.00186
|  | 6.71227 | 0.00137
|  | 6.71381 | 0.000167416
|  | 6.71536 | 1.31891e-05
|  | 6.7169 | 1.04026e-06
|  | 6.71844 | 1e-06
|  | 6.71999 | 1e-06
|  | 6.72153 | 1e-06
|  | 6.72307 | 1e-06
|  | 6.72462 | 1e-06
|  | 6.72616 | 2.28875e-06
|  | 6.7277 | 2.63958e-05
|  | 6.72924 | 0.000304076
|  | 6.73079 | 0.00123
|  | 6.73233 | 0.00184
|  | 6.73387 | 0.00274
|  | 6.73542 | 0.00337
|  | 6.73696 | 0.00378
|  | 6.7385 | 0.00423
|  | 6.74005 | 0.00444
|  | 6.74159 | 0.00459
|  | 6.74313 | 0.00475
|  | 6.74467 | 0.00492
|  | 6.74622 | 0.00509
|  | 6.74776 | 0.00531
|  | 6.7493 | 0.00576
|  | 6.75085 | 0.00625
|  | 6.75239 | 0.0068
|  | 6.75393 | 0.00742
|  | 6.75548 | 0.00809
|  | 6.75702 | 0.00855
|  | 6.75856 | 0.0087
|  | 6.76011 | 0.00886
|  | 6.76165 | 0.00856
|  | 6.76319 | 0.008
|  | 6.76473 | 0.00747
|  | 6.76628 | 0.00688
|  | 6.76782 | 0.00631
|  | 6.76936 | 0.00579
|  | 6.77091 | 0.00565
|  | 6.77245 | 0.00557
|  | 6.77399 | 0.00548
|  | 6.77554 | 0.00515
|  | 6.77708 | 0.00484
|  | 6.77862 | 0.00435
|  | 6.78016 | 0.00302
|  | 6.78171 | 0.0021
|  | 6.78325 | 0.000785355
|  | 6.78479 | 6.0232e-05
|  | 6.78634 | 4.62483e-06
|  | 6.78788 | 2.3124e-06
|  | 6.78942 | 1.84857e-05
|  | 6.79097 | 0.000147639
|  | 6.79251 | 0.000627301
|  | 6.79405 | 0.0015
|  | 6.7956 | 0.00358
|  | 6.79714 | 0.00531
|  | 6.79868 | 0.00602
|  | 6.80022 | 0.00682
|  | 6.80177 | 0.00676
|  | 6.80331 | 0.0064
|  | 6.80485 | 0.00607
|  | 6.8064 | 0.0055
|  | 6.80794 | 0.00495
|  | 6.80948 | 0.00445
|  | 6.81103 | 0.00425
|  | 6.81257 | 0.00406
|  | 6.81411 | 0.00388
|  | 6.81566 | 0.00361
|  | 6.8172 | 0.00336
|  | 6.81874 | 0.00293
|  | 6.82028 | 0.00183
|  | 6.82183 | 0.00114
|  | 6.82337 | 0.000447578
|  | 6.82491 | 4.50092e-05
|  | 6.82646 | 4.53089e-06
|  | 6.828 | 1e-06
|  | 6.82954 | 1e-06
|  | 6.83109 | 1e-06
|  | 6.83263 | 1e-06
|  | 6.83417 | 1e-06
|  | 6.83571 | 1e-06
|  | 6.83726 | 1e-06
|  | 6.8388 | 1e-06
|  | 6.84034 | 1e-06
|  | 6.84189 | 1e-06
|  | 6.84343 | 1e-06
|  | 6.84497 | 1e-06
|  | 6.84652 | 1e-06
|  | 6.84806 | 1e-06
|  | 6.8496 | 1e-06
|  | 6.85115 | 1e-06
|  | 6.85269 | 1e-06
|  | 6.85423 | 1e-06
|  | 6.85577 | 1e-06
|  | 6.85732 | 1e-06
|  | 6.85886 | 1e-06
|  | 6.8604 | 1e-06
|  | 6.86195 | 1e-06
|  | 6.86349 | 1e-06
|  | 6.86503 | 1e-06
|  | 6.86658 | 1e-06
|  | 6.86812 | 1e-06
|  | 6.86966 | 1e-06
|  | 6.8712 | 1e-06
|  | 6.87275 | 1e-06
|  | 6.87429 | 1e-06
|  | 6.87583 | 1e-06
|  | 6.87738 | 1e-06
|  | 6.87892 | 1e-06
|  | 6.88046 | 1e-06
|  | 6.88201 | 1.30425e-06
|  | 6.88355 | 1.49674e-05
|  | 6.88509 | 0.000171576
|  | 6.88664 | 0.00145
|  | 6.88818 | 0.00214
|  | 6.88972 | 0.00315
|  | 6.89126 | 0.00447
|  | 6.89281 | 0.00527
|  | 6.89435 | 0.00623
|  | 6.89589 | 0.00718
|  | 6.89744 | 0.00753
|  | 6.89898 | 0.00791
|  | 6.90052 | 0.00816
|  | 6.90207 | 0.00794
|  | 6.90361 | 0.00773
|  | 6.90515 | 0.00744
|  | 6.9067 | 0.00691
|  | 6.90824 | 0.00642
|  | 6.90978 | 0.00588
|  | 6.91132 | 0.00517
|  | 6.91287 | 0.00455
|  | 6.91441 | 0.00394
|  | 6.91595 | 0.00331
|  | 6.9175 | 0.00277
|  | 6.91904 | 0.00235
|  | 6.92058 | 0.00206
|  | 6.92213 | 0.0018
|  | 6.92367 | 0.00161
|  | 6.92521 | 0.00149
|  | 6.92675 | 0.00139
|  | 6.9283 | 0.00129
|  | 6.92984 | 0.00119
|  | 6.93138 | 0.00109
|  | 6.93293 | 0.00112
|  | 6.93447 | 0.00143
|  | 6.93601 | 0.00183
|  | 6.93756 | 0.00241
|  | 6.9391 | 0.00334
|  | 6.94064 | 0.00463
|  | 6.94219 | 0.00614
|  | 6.94373 | 0.00734
|  | 6.94527 | 0.00878
|  | 6.94681 | 0.01025
|  | 6.94836 | 0.01125
|  | 6.9499 | 0.01234
|  | 6.95144 | 0.01343
|  | 6.95299 | 0.01428
|  | 6.95453 | 0.01519
|  | 6.95607 | 0.01589
|  | 6.95762 | 0.01582
|  | 6.95916 | 0.01576
|  | 6.9607 | 0.01518
|  | 6.96224 | 0.01301
|  | 6.96379 | 0.01115
|  | 6.96533 | 0.00914
|  | 6.96687 | 0.00623
|  | 6.96842 | 0.00424
|  | 6.96996 | 0.00201
|  | 6.9715 | 0.000142558
|  | 6.97305 | 1.01332e-05
|  | 6.97459 | 1e-06
|  | 6.97613 | 1e-06
|  | 6.97768 | 1e-06
|  | 6.97922 | 1.18155e-06
|  | 6.98076 | 9.01032e-06
|  | 6.9823 | 6.86495e-05
|  | 6.98385 | 0.000486601
|  | 6.98539 | 0.000520902
|  | 6.98693 | 0.000557605
|  | 6.98848 | 0.000596876
|  | 6.99002 | 0.000879384
|  | 6.99156 | 0.0013
|  | 6.99311 | 0.00192
|  | 6.99465 | 0.00261
|  | 6.99619 | 0.00352
|  | 6.99774 | 0.00474
|  | 6.99928 | 0.0054
|  | 7.00082 | 0.00599
|  | 7.00236 | 0.00666
|  | 7.00391 | 0.00661
|  | 7.00545 | 0.00639
|  | 7.00699 | 0.00618
|  | 7.00854 | 0.00529
|  | 7.01008 | 0.00436
|  | 7.01162 | 0.00358
|  | 7.01317 | 0.00238
|  | 7.01471 | 0.00143
|  | 7.01625 | 0.000857274
|  | 7.01779 | 0.000776714
|  | 7.01934 | 0.000925214
|  | 7.02088 | 0.0011
|  | 7.02242 | 0.00151
|  | 7.02397 | 0.00236
|  | 7.02551 | 0.00368
|  | 7.02705 | 0.00507
|  | 7.0286 | 0.00597
|  | 7.03014 | 0.00703
|  | 7.03168 | 0.008
|  | 7.03323 | 0.00857
|  | 7.03477 | 0.00918
|  | 7.03631 | 0.00979
|  | 7.03785 | 0.01032
|  | 7.0394 | 0.01089
|  | 7.04094 | 0.0114
|  | 7.04248 | 0.01152
|  | 7.04403 | 0.01164
|  | 7.04557 | 0.01169
|  | 7.04711 | 0.01085
|  | 7.04866 | 0.01006
|  | 7.0502 | 0.00933
|  | 7.05174 | 0.00847
|  | 7.05328 | 0.00768
|  | 7.05483 | 0.00696
|  | 7.05637 | 0.00663
|  | 7.05791 | 0.00636
|  | 7.05946 | 0.0061
|  | 7.061 | 0.00585
|  | 7.06254 | 0.00561
|  | 7.06409 | 0.00538
|  | 7.06563 | 0.00504
|  | 7.06717 | 0.00467
|  | 7.06872 | 0.00432
|  | 7.07026 | 0.00414
|  | 7.0718 | 0.00409
|  | 7.07334 | 0.00405
|  | 7.07489 | 0.00412
|  | 7.07643 | 0.00438
|  | 7.07797 | 0.00466
|  | 7.07952 | 0.00486
|  | 7.08106 | 0.00477
|  | 7.0826 | 0.00468
|  | 7.08415 | 0.00452
|  | 7.08569 | 0.00383
|  | 7.08723 | 0.00324
|  | 7.08878 | 0.00274
|  | 7.09032 | 0.00239
|  | 7.09186 | 0.00209
|  | 7.0934 | 0.00183
|  | 7.09495 | 0.00201
|  | 7.09649 | 0.00232
|  | 7.09803 | 0.00267
|  | 7.09958 | 0.00301
|  | 7.10112 | 0.00336
|  | 7.10266 | 0.00376
|  | 7.10421 | 0.00408
|  | 7.10575 | 0.0043
|  | 7.10729 | 0.00454
|  | 7.10883 | 0.00484
|  | 7.11038 | 0.00523
|  | 7.11192 | 0.00565
|  | 7.11346 | 0.00604
|  | 7.11501 | 0.00619
|  | 7.11655 | 0.00634
|  | 7.11809 | 0.00643
|  | 7.11964 | 0.00554
|  | 7.12118 | 0.00478
|  | 7.12272 | 0.00412
|  | 7.12427 | 0.00271
|  | 7.12581 | 0.00173
|  | 7.12735 | 0.0011
|  | 7.12889 | 0.000204943
|  | 7.13044 | 2.35194e-05
|  | 7.13198 | 2.70164e-06
|  | 7.13352 | 3.23297e-06
|  | 7.13507 | 2.83131e-05
|  | 7.13661 | 0.000247722
|  | 7.13815 | 0.00114
|  | 7.1397 | 0.00166
|  | 7.14124 | 0.00243
|  | 7.14278 | 0.00341
|  | 7.14432 | 0.00399
|  | 7.14587 | 0.00468
|  | 7.14741 | 0.00548
|  | 7.14895 | 0.0058
|  | 7.1505 | 0.00613
|  | 7.15204 | 0.00647
|  | 7.15358 | 0.00677
|  | 7.15513 | 0.00707
|  | 7.15667 | 0.00738
|  | 7.15821 | 0.0078
|  | 7.15976 | 0.00831
|  | 7.1613 | 0.00886
|  | 7.16284 | 0.00943
|  | 7.16438 | 0.01005
|  | 7.16593 | 0.0107
|  | 7.16747 | 0.01134
|  | 7.16901 | 0.01176
|  | 7.17056 | 0.01219
|  | 7.1721 | 0.01264
|  | 7.17364 | 0.01252
|  | 7.17519 | 0.01239
|  | 7.17673 | 0.01226
|  | 7.17827 | 0.01198
|  | 7.17982 | 0.01166
|  | 7.18136 | 0.01135
|  | 7.1829 | 0.01123
|  | 7.18444 | 0.01129
|  | 7.18599 | 0.01134
|  | 7.18753 | 0.01148
|  | 7.18907 | 0.01181
|  | 7.19062 | 0.01215
|  | 7.19216 | 0.0125
|  | 7.1937 | 0.01272
|  | 7.19525 | 0.01294
|  | 7.19679 | 0.01317
|  | 7.19833 | 0.01311
|  | 7.19987 | 0.013
|  | 7.20142 | 0.01289
|  | 7.20296 | 0.01256
|  | 7.2045 | 0.01209
|  | 7.20605 | 0.01164
|  | 7.20759 | 0.01112
|  | 7.20913 | 0.01044
|  | 7.21068 | 0.00981
|  | 7.21222 | 0.00917
|  | 7.21376 | 0.00822
|  | 7.21531 | 0.00737
|  | 7.21685 | 0.00661
|  | 7.21839 | 0.00539
|  | 7.21993 | 0.00433
|  | 7.22148 | 0.00348
|  | 7.22302 | 0.00273
|  | 7.22456 | 0.00212
|  | 7.22611 | 0.00164
|  | 7.22765 | 0.00147
|  | 7.22919 | 0.00175
|  | 7.23074 | 0.00209
|  | 7.23228 | 0.00251
|  | 7.23382 | 0.00312
|  | 7.23536 | 0.00389
|  | 7.23691 | 0.00484
|  | 7.23845 | 0.0056
|  | 7.23999 | 0.00637
|  | 7.24154 | 0.00724
|  | 7.24308 | 0.00802
|  | 7.24462 | 0.00869
|  | 7.24617 | 0.00942
|  | 7.24771 | 0.01011
|  | 7.24925 | 0.01055
|  | 7.2508 | 0.01101
|  | 7.25234 | 0.0115
|  | 7.25388 | 0.01157
|  | 7.25542 | 0.01162
|  | 7.25697 | 0.01168
|  | 7.25851 | 0.01152
|  | 7.26005 | 0.01125
|  | 7.2616 | 0.01099
|  | 7.26314 | 0.01063
|  | 7.26468 | 0.01014
|  | 7.26623 | 0.00968
|  | 7.26777 | 0.00922
|  | 7.26931 | 0.00866
|  | 7.27086 | 0.00814
|  | 7.2724 | 0.00764
|  | 7.27394 | 0.00752
|  | 7.27548 | 0.00749
|  | 7.27703 | 0.00746
|  | 7.27857 | 0.00771
|  | 7.28011 | 0.0083
|  | 7.28166 | 0.00894
|  | 7.2832 | 0.00957
|  | 7.28474 | 0.00998
|  | 7.28629 | 0.0104
|  | 7.28783 | 0.01084
|  | 7.28937 | 0.01064
|  | 7.29091 | 0.01032
|  | 7.29246 | 0.01001
|  | 7.294 | 0.00958
|  | 7.29554 | 0.00907
|  | 7.29709 | 0.00859
|  | 7.29863 | 0.0082
|  | 7.30017 | 0.00811
|  | 7.30172 | 0.00802
|  | 7.30326 | 0.00794
|  | 7.3048 | 0.00767
|  | 7.30635 | 0.00739
|  | 7.30789 | 0.00711
|  | 7.30943 | 0.00633
|  | 7.31097 | 0.00526
|  | 7.31252 | 0.00437
|  | 7.31406 | 0.00361
|  | 7.3156 | 0.00291
|  | 7.31715 | 0.00235
|  | 7.31869 | 0.0019
|  | 7.32023 | 0.00222
|  | 7.32178 | 0.00277
|  | 7.32332 | 0.00346
|  | 7.32486 | 0.00419
|  | 7.3264 | 0.00492
|  | 7.32795 | 0.00578
|  | 7.32949 | 0.00662
|  | 7.33103 | 0.00656
|  | 7.33258 | 0.00649
|  | 7.33412 | 0.00643
|  | 7.33566 | 0.00561
|  | 7.33721 | 0.00473
|  | 7.33875 | 0.00398
|  | 7.34029 | 0.00322
|  | 7.34184 | 0.00246
|  | 7.34338 | 0.00188
|  | 7.34492 | 0.00146
|  | 7.34646 | 0.00159
|  | 7.34801 | 0.00174
|  | 7.34955 | 0.00189
|  | 7.35109 | 0.00211
|  | 7.35264 | 0.00237
|  | 7.35418 | 0.00266
|  | 7.35572 | 0.0028
|  | 7.35727 | 0.0025
|  | 7.35881 | 0.00223
|  | 7.36035 | 0.00199
|  | 7.3619 | 0.0019
|  | 7.36344 | 0.00182
|  | 7.36498 | 0.00174
|  | 7.36652 | 0.00203
|  | 7.36807 | 0.00282
|  | 7.36961 | 0.00392
|  | 7.37115 | 0.00535
|  | 7.3727 | 0.00645
|  | 7.37424 | 0.00777
|  | 7.37578 | 0.00937
|  | 7.37733 | 0.01003
|  | 7.37887 | 0.01027
|  | 7.38041 | 0.01052
|  | 7.38195 | 0.01028
|  | 7.3835 | 0.00913
|  | 7.38504 | 0.00812
|  | 7.38658 | 0.00721
|  | 7.38813 | 0.00575
|  | 7.38967 | 0.00454
|  | 7.39121 | 0.00359
|  | 7.39276 | 0.00305
|  | 7.3943 | 0.00277
|  | 7.39584 | 0.00252
|  | 7.39739 | 0.00234
|  | 7.39893 | 0.00262
|  | 7.40047 | 0.00293
|  | 7.40201 | 0.00327
|  | 7.40356 | 0.00326
|  | 7.4051 | 0.00307
|  | 7.40664 | 0.00289
|  | 7.40819 | 0.00157
|  | 7.40973 | 0.000155422
|  | 7.41127 | 1.54409e-05
|  | 7.41282 | 1.53551e-06
|  | 7.41436 | 1e-06
|  | 7.4159 | 1e-06
|  | 7.41744 | 1e-06
|  | 7.41899 | 1e-06
|  | 7.42053 | 1e-06
|  | 7.42207 | 1e-06
|  | 7.42362 | 1e-06
|  | 7.42516 | 5.22986e-06
|  | 7.4267 | 3.05886e-05
|  | 7.42825 | 0.000178776
|  | 7.42979 | 0.000511312
|  | 7.43133 | 0.000695332
|  | 7.43288 | 0.000945459
|  | 7.43442 | 0.00127
|  | 7.43596 | 0.00131
|  | 7.4375 | 0.00134
|  | 7.43905 | 0.00138
|  | 7.44059 | 0.00161
|  | 7.44213 | 0.00206
|  | 7.44368 | 0.00264
|  | 7.44522 | 0.00338
|  | 7.44676 | 0.00425
|  | 7.44831 | 0.00534
|  | 7.44985 | 0.00672
|  | 7.45139 | 0.00778
|  | 7.45294 | 0.00863
|  | 7.45448 | 0.00957
|  | 7.45602 | 0.01041
|  | 7.45756 | 0.01036
|  | 7.45911 | 0.01031
|  | 7.46065 | 0.01027
|  | 7.46219 | 0.00969
|  | 7.46374 | 0.00895
|  | 7.46528 | 0.00827
|  | 7.46682 | 0.00758
|  | 7.46837 | 0.00678
|  | 7.46991 | 0.00607
|  | 7.47145 | 0.00543
|  | 7.47299 | 0.00459
|  | 7.47454 | 0.0038
|  | 7.47608 | 0.00315
|  | 7.47762 | 0.00187
|  | 7.47917 | 0.000408609
|  | 7.48071 | 8.92042e-05
|  | 7.48225 | 1.94866e-05
|  | 7.4838 | 7.65977e-06
|  | 7.48534 | 3.65035e-06
|  | 7.48688 | 1.74015e-06
|  | 7.48843 | 1.84151e-06
|  | 7.48997 | 2.07605e-05
|  | 7.49151 | 0.000233813
|  | 7.49305 | 0.00263
|  | 7.4946 | 0.00581
|  | 7.49614 | 0.00736
|  | 7.49768 | 0.00932
|  | 7.49923 | 0.01131
|  | 7.50077 | 0.01192
|  | 7.50231 | 0.01256
|  | 7.50386 | 0.01323
|  | 7.5054 | 0.01291
|  | 7.50694 | 0.01224
|  | 7.50848 | 0.01159
|  | 7.51003 | 0.01082
|  | 7.51157 | 0.0095
|  | 7.51311 | 0.00834
|  | 7.51466 | 0.00732
|  | 7.5162 | 0.00604
|  | 7.51774 | 0.00484
|  | 7.51929 | 0.00388
|  | 7.52083 | 0.00307
|  | 7.52237 | 0.00224
|  | 7.52392 | 0.00164
|  | 7.52546 | 0.0012
|  | 7.527 | 0.000325165
|  | 7.52854 | 4.54621e-05
|  | 7.53009 | 6.36127e-06
|  | 7.53163 | 1e-06
|  | 7.53317 | 1e-06
|  | 7.53472 | 1e-06
|  | 7.53626 | 1e-06
|  | 7.5378 | 1e-06
|  | 7.53935 | 1e-06
|  | 7.54089 | 1e-06
|  | 7.54243 | 1e-06
|  | 7.54398 | 1e-06
|  | 7.54552 | 1e-06
|  | 7.54706 | 1e-06
|  | 7.5486 | 1e-06
|  | 7.55015 | 1e-06
|  | 7.55169 | 1e-06
|  | 7.55323 | 1e-06
|  | 7.55478 | 1e-06
|  | 7.55632 | 1e-06
|  | 7.55786 | 1e-06
|  | 7.55941 | 1e-06
|  | 7.56095 | 1e-06
|  | 7.56249 | 1e-06
|  | 7.56403 | 1e-06
|  | 7.56558 | 1e-06
|  | 7.56712 | 1e-06
|  | 7.56866 | 1e-06
|  | 7.57021 | 1e-06
|  | 7.57175 | 1e-06
|  | 7.57329 | 1e-06
|  | 7.57484 | 1e-06
|  | 7.57638 | 1e-06
|  | 7.57792 | 1e-06
|  | 7.57947 | 1e-06
|  | 7.58101 | 1e-06
|  | 7.58255 | 1e-06
|  | 7.58409 | 1e-06
|  | 7.58564 | 1e-06
|  | 7.58718 | 1e-06
|  | 7.58872 | 1e-06
|  | 7.59027 | 1e-06
|  | 7.59181 | 1e-06
|  | 7.59335 | 5.88651e-06
|  | 7.5949 | 6.17291e-05
|  | 7.59644 | 0.000646707
|  | 7.59798 | 0.0049
|  | 7.59952 | 0.00586
|  | 7.60107 | 0.00701
|  | 7.60261 | 0.00838
|  | 7.60415 | 0.00907
|  | 7.6057 | 0.009
|  | 7.60724 | 0.00893
|  | 7.60878 | 0.00886
|  | 7.61033 | 0.00792
|  | 7.61187 | 0.00702
|  | 7.61341 | 0.00622
|  | 7.61496 | 0.00568
|  | 7.6165 | 0.00556
|  | 7.61804 | 0.00545
|  | 7.61958 | 0.00533
|  | 7.62113 | 0.00579
|  | 7.62267 | 0.00661
|  | 7.62421 | 0.00754
|  | 7.62576 | 0.00858
|  | 7.6273 | 0.00924
|  | 7.62884 | 0.00995
|  | 7.63039 | 0.01072
|  | 7.63193 | 0.01121
|  | 7.63347 | 0.01125
|  | 7.63502 | 0.01128
|  | 7.63656 | 0.01132
|  | 7.6381 | 0.01112
|  | 7.63964 | 0.01085
|  | 7.64119 | 0.01059
|  | 7.64273 | 0.01032
|  | 7.64427 | 0.00993
|  | 7.64582 | 0.00956
|  | 7.64736 | 0.0092
|  | 7.6489 | 0.00865
|  | 7.65045 | 0.00792
|  | 7.65199 | 0.00725
|  | 7.65353 | 0.00663
|  | 7.65507 | 0.00564
|  | 7.65662 | 0.00471
|  | 7.65816 | 0.00393
|  | 7.6597 | 0.00326
|  | 7.66125 | 0.00259
|  | 7.66279 | 0.00207
|  | 7.66433 | 0.00164
|  | 7.66588 | 0.00145
|  | 7.66742 | 0.00144
|  | 7.66896 | 0.00142
|  | 7.67051 | 0.00141
|  | 7.67205 | 0.00149
|  | 7.67359 | 0.00162
|  | 7.67513 | 0.00175
|  | 7.67668 | 0.00188
|  | 7.67822 | 0.0019
|  | 7.67976 | 0.00192
|  | 7.68131 | 0.00194
|  | 7.68285 | 0.00202
|  | 7.68439 | 0.0022
|  | 7.68594 | 0.00238
|  | 7.68748 | 0.00258
|  | 7.68902 | 0.00292
|  | 7.69056 | 0.00333
|  | 7.69211 | 0.00381
|  | 7.69365 | 0.00433
|  | 7.69519 | 0.0045
|  | 7.69674 | 0.00466
|  | 7.69828 | 0.00483
|  | 7.69982 | 0.00484
|  | 7.70137 | 0.00453
|  | 7.70291 | 0.00424
|  | 7.70445 | 0.00397
|  | 7.706 | 0.00381
|  | 7.70754 | 0.00372
|  | 7.70908 | 0.00364
|  | 7.71062 | 0.00355
|  | 7.71217 | 0.00377
|  | 7.71371 | 0.00403
|  | 7.71525 | 0.0043
|  | 7.7168 | 0.00451
|  | 7.71834 | 0.00441
|  | 7.71988 | 0.00431
|  | 7.72143 | 0.00421
|  | 7.72297 | 0.00336
|  | 7.72451 | 0.00217
|  | 7.72606 | 0.0014
|  | 7.7276 | 0.000905294
|  | 7.72914 | 0.000207741
|  | 7.73068 | 3.44931e-05
|  | 7.73223 | 5.73131e-06
|  | 7.73377 | 1e-06
|  | 7.73531 | 1e-06
|  | 7.73686 | 1e-06
|  | 7.7384 | 1e-06
|  | 7.73994 | 1e-06
|  | 7.74149 | 1e-06
|  | 7.74303 | 1e-06
|  | 7.74457 | 1e-06
|  | 7.74611 | 1e-06
|  | 7.74766 | 1e-06
|  | 7.7492 | 1e-06
|  | 7.75074 | 1e-06
|  | 7.75229 | 1e-06
|  | 7.75383 | 1e-06
|  | 7.75537 | 1e-06
|  | 7.75692 | 1e-06
|  | 7.75846 | 1e-06
|  | 7.76 | 1e-06
|  | 7.76155 | 1e-06
|  | 7.76309 | 1e-06
|  | 7.76463 | 1e-06
|  | 7.76617 | 1e-06
|  | 7.76772 | 1e-06
|  | 7.76926 | 2.99566e-06
|  | 7.7708 | 2.67336e-05
|  | 7.77235 | 0.000238366
|  | 7.77389 | 0.00212
|  | 7.77543 | 0.00434
|  | 7.77698 | 0.0051
|  | 7.77852 | 0.00599
|  | 7.78006 | 0.00704
|  | 7.7816 | 0.00753
|  | 7.78315 | 0.008
|  | 7.78469 | 0.00851
|  | 7.78623 | 0.00892
|  | 7.78778 | 0.00874
|  | 7.78932 | 0.00855
|  | 7.79086 | 0.00837
|  | 7.79241 | 0.0078
|  | 7.79395 | 0.0067
|  | 7.79549 | 0.00575
|  | 7.79704 | 0.00494
|  | 7.79858 | 0.00322
|  | 7.80012 | 0.00171
|  | 7.80166 | 0.000905602
|  | 7.80321 | 0.000480815
|  | 7.80475 | 0.000122458
|  | 7.80629 | 2.51189e-05
|  | 7.80784 | 5.15567e-06
|  | 7.80938 | 1.05887e-06
|  | 7.81092 | 1e-06
|  | 7.81247 | 1e-06
|  | 7.81401 | 1e-06
|  | 7.81555 | 1.35583e-06
|  | 7.8171 | 1.03179e-05
|  | 7.81864 | 7.8456e-05
|  | 7.82018 | 0.000596095
|  | 7.82172 | 0.00253
|  | 7.82327 | 0.00331
|  | 7.82481 | 0.00433
|  | 7.82635 | 0.00566
|  | 7.8279 | 0.00662
|  | 7.82944 | 0.00692
|  | 7.83098 | 0.00724
|  | 7.83253 | 0.00758
|  | 7.83407 | 0.00696
|  | 7.83561 | 0.006
|  | 7.83715 | 0.00518
|  | 7.8387 | 0.00447
|  | 7.84024 | 0.000702521
|  | 7.84178 | 7.93066e-05
|  | 7.84333 | 8.96049e-06
|  | 7.84487 | 1.01327e-06
|  | 7.84641 | 1e-06
|  | 7.84796 | 1e-06
|  | 7.8495 | 1e-06
|  | 7.85104 | 1e-06
|  | 7.85259 | 1e-06
|  | 7.85413 | 1e-06
|  | 7.85567 | 1e-06
|  | 7.85721 | 1.79973e-06
|  | 7.85876 | 1.35601e-05
|  | 7.8603 | 0.000102088
|  | 7.86184 | 0.000767961
|  | 7.86339 | 0.00254
|  | 7.86493 | 0.00284
|  | 7.86647 | 0.00317
|  | 7.86802 | 0.00354
|  | 7.86956 | 0.00374
|  | 7.8711 | 0.00378
|  | 7.87264 | 0.00382
|  | 7.87419 | 0.00386
|  | 7.87573 | 0.00384
|  | 7.87727 | 0.00379
|  | 7.87882 | 0.00374
|  | 7.88036 | 0.00369
|  | 7.8819 | 0.00331
|  | 7.88345 | 0.00291
|  | 7.88499 | 0.00255
|  | 7.88653 | 0.00224
|  | 7.88808 | 0.000350853
|  | 7.88962 | 4.83769e-05
|  | 7.89116 | 6.67554e-06
|  | 7.8927 | 1e-06
|  | 7.89425 | 1e-06
|  | 7.89579 | 1e-06
|  | 7.89733 | 1e-06
|  | 7.89888 | 1e-06
|  | 7.90042 | 1e-06
|  | 7.90196 | 1e-06
|  | 7.90351 | 1e-06
|  | 7.90505 | 1.63092e-06
|  | 7.90659 | 1.21116e-05
|  | 7.90814 | 8.98724e-05
|  | 7.90968 | 0.000666366
|  | 7.91122 | 0.00275
|  | 7.91276 | 0.00357
|  | 7.91431 | 0.00463
|  | 7.91585 | 0.00601
|  | 7.91739 | 0.00731
|  | 7.91894 | 0.00813
|  | 7.92048 | 0.00904
|  | 7.92202 | 0.01005
|  | 7.92357 | 0.01078
|  | 7.92511 | 0.01115
|  | 7.92665 | 0.01153
|  | 7.92819 | 0.01192
|  | 7.92974 | 0.01175
|  | 7.93128 | 0.01117
|  | 7.93282 | 0.01063
|  | 7.93437 | 0.01011
|  | 7.93591 | 0.00904
|  | 7.93745 | 0.00782
|  | 7.939 | 0.00676
|  | 7.94054 | 0.00585
|  | 7.94208 | 0.005
|  | 7.94363 | 0.00425
|  | 7.94517 | 0.00362
|  | 7.94671 | 0.00308
|  | 7.94825 | 0.00312
|  | 7.9498 | 0.00333
|  | 7.95134 | 0.00356
|  | 7.95288 | 0.00381
|  | 7.95443 | 0.00444
|  | 7.95597 | 0.00527
|  | 7.95751 | 0.00627
|  | 7.95906 | 0.00745
|  | 7.9606 | 0.00846
|  | 7.96214 | 0.00953
|  | 7.96368 | 0.01073
|  | 7.96523 | 0.01208
|  | 7.96677 | 0.01279
|  | 7.96831 | 0.01345
|  | 7.96986 | 0.01414
|  | 7.9714 | 0.01486
|  | 7.97294 | 0.01461
|  | 7.97449 | 0.01428
|  | 7.97603 | 0.01396
|  | 7.97757 | 0.01366
|  | 7.97912 | 0.0125
|  | 7.98066 | 0.01142
|  | 7.9822 | 0.01042
|  | 7.98374 | 0.00952
|  | 7.98529 | 0.00858
|  | 7.98683 | 0.00773
|  | 7.98837 | 0.00697
|  | 7.98992 | 0.00628
|  | 7.99146 | 0.00608
|  | 7.993 | 0.00589
|  | 7.99455 | 0.00571
|  | 7.99609 | 0.00553
|  | 7.99763 | 0.0056
|  | 7.99918 | 0.00567
|  | 8.00072 | 0.00574
|  | 8.00226 | 0.00581